## raw data
Sample ID | Al | Si | Fe | Cu | Pb | Zn | Mg | Ni | Ti | Sr | UTS (Mpa) | TC_W/m.K | Aging Temp | Aging time | Sol Temp | solution time | Quench Time | Quench Temp | solidification rate (oC/s) | YS Mpa | grain size (um) | ZrB2 (%) | condition | quench T
1 | 92.44 | 6.5 | 0.5 | 0.03 | 0.03 | 0.05 | 0.4 | 0 | 0 | 0.05 | 245 |  | 160 | 4 | 540 | 1
2 | 92.44 | 6.5 | 0.5 | 0.03 | 0.03 | 0.05 | 0.4 | 0 | 0 | 0.05 | 243 |  | 160 | 0.5 | 540 | 2
3 | 92.44 | 6.5 | 0.5 | 0.03 | 0.03 | 0.05 | 0.4 | 0 | 0 | 0.05 | 264 |  | 160 | 25 | 540 | 4
4 | 92.44 | 6.5 | 0.5 | 0.03 | 0.03 | 0.05 | 0.4 | 0 | 0 | 0.05 | 236 |  | 200 | 0.5 | 540 | 8
5 | 92.44 | 6.5 | 0.5 | 0.03 | 0.03 | 0.05 | 0.4 | 0 | 0 | 0.05 | 257 |  | 200 | 4 | 540 | 16
6 | 92.44 | 6.5 | 0.5 | 0.03 | 0.03 | 0.05 | 0.4 | 0 | 0 | 0.05 | 297 |  | 200 | 25 | 0 | 0
7 | 92.44 | 6.5 | 0.5 | 0.03 | 0.03 | 0.05 | 0.4 | 0 | 0 | 0.05 | 239 |  | 160 | 0.5 | 0 | 0
8 | 92.44 | 6.5 | 0.5 | 0.03 | 0.03 | 0.05 | 0.4 | 0 | 0 | 0.05 | 236 |  | 160 | 4 | 0 | 0
9 | 92.44 | 6.5 | 0.5 | 0.03 | 0.03 | 0.05 | 0.4 | 0 | 0 | 0.05 | 244 |  | 160 | 25 | 0 | 0
10 | 92.44 | 6.5 | 0.5 | 0.03 | 0.03 | 0.05 | 0.4 | 0 | 0 | 0.05 | 238 |  | 200 | 0.5 | 0 | 0
11 | 92.44 | 6.5 | 0.5 | 0.03 | 0.03 | 0.05 | 0.4 | 0 | 0 | 0.05 | 252 |  | 200 | 2 | 0 | 0
12 | 92.44 | 6.5 | 0.5 | 0.03 | 0.03 | 0.05 | 0.4 | 0 | 0 | 0.05 | 280 |  | 200 | 25 | 0 | 0
13 | 88.43 | 6.37 | 0.66 | 3.35 | 0 | 0.79 | 0.4 | 0 | 0 | 0 | 270 | 114 | 0 | 0 | 0 | 0 |  |  | 8.52
14 | 88.43 | 6.37 | 0.66 | 3.35 | 0 | 0.79 | 0.4 | 0 | 0 | 0 | 270 | 114 | 0 | 0 | 0 | 0 |  |  | 5.41
15 | 88.43 | 6.37 | 0.66 | 3.35 | 0 | 0.79 | 0.4 | 0 | 0 | 0 | 270 | 114 | 0 | 0 | 0 | 0 |  |  | 1.98
16 | 88.43 | 6.37 | 0.66 | 3.35 | 0 | 0.79 | 0.4 | 0 | 0 | 0 | 270 | 114 | 0 | 0 | 0 | 0 |  |  | 0.127
17 | 92.65 | 7 | 0 | 0 | 0 | 0 | 0.35 | 0 | 0 | 0 | 233 |  | 182 | 8 | 0 | 0 |  |  |  | 177
18 | 92.65 | 7 | 0 | 0 | 0 | 0 | 0.35 | 0 | 0 | 0 | 233 |  | 182 | 8 | 549 | 4 |  |  |  | 200
19 | 92.65 | 7 | 0 | 0 | 0 | 0 | 0.35 | 0 | 0 | 0 | 233 |  | 182 | 8 | 549 | 0.33 |  |  |  | 258
20 | 91.17 | 0.08 | 0.29 | 1.12 | 0 | 5.24 | 2.1 | 0 | 0 | 0 | 481 |  | 130 | 12 | 0 | 0 |  |  |  |  | 37.8 | 0
21 | 91.17 | 0.08 | 0.29 | 1.12 | 0 | 5.24 | 2.1 | 0 | 0 | 0 | 509 |  | 130 | 12 | 0 | 0 |  |  |  |  | 15.2 | 1
22 | 91.17 | 0.08 | 0.29 | 1.12 | 0 | 5.24 | 2.1 | 0 | 0 | 0 | 526 |  | 130 | 12 | 0 | 0 |  |  |  |  | 14 | 3
23 | 91.17 | 0.08 | 0.29 | 1.12 | 0 | 5.24 | 2.1 | 0 | 0 | 0 | 551 |  | 130 | 12 | 0 | 0 |  |  |  |  | 13.3 | 5
24 | 89.07 | 0.08 | 0.25 | 2.3 | 0 | 6.2 | 2.1 | 0 | 0 | 0 | 552 | 156 | 130 | 12 | 480 | 2 |  |  |  |  | 13.3
25 | 97.67 | 0.6 | 0.2 | 0.28 | 0 | 0.25 | 1 | 0 | 0 | 0 | 250 | 167 | 120 | 8 | 460 | [5 empty] | 20.5
26 | 89.7 | 0.05 | 0.15 | 1.6 | 0 | 5.6 | 2.9 | 0 | 0 | 0 | 590 | 150 | 130 | 16 | 480 | 1.5 |  |  |  |  | 11.8
27 | 93.75 | 0.1 | 0.2 | 4.3 | 0 | 0.15 | 1.5 | 0 | 0 | 0 | 470 | 172 | 0 | 0 | 495 | 1 |  |  |  |  | 22
28 | 95.06 | 0.14 | 0.97 | 2.86 | 0 | 0 | 0.97 | 1.04 | 0 | 0 | 200 |  | 0 | 0 | 0 | 0 |  |  |  | 150 | 80
29 | 95.06 | 0.14 | 0.97 | 2.86 | 0 | 0 | 0.97 | 1.04 | 0 | 0 | 422.8 |  | 175 | 36 | 530 | 5 |  |  |  | 395.8 | 25
30 | 95.06 | 0.14 | 0.97 | 2.86 | 0 | 0 | 0.97 | 1.04 | 0 | 0 | 410.5 |  | 195 | 10 | 530 | 5 |  |  |  | 385.2 | 30
31 | 95.06 | 0.14 | 0.97 | 2.86 | 0 | 0 | 0.97 | 1.04 | 0 | 0 | 329.5 |  | 175 | 36 | 530 | 5 |  |  |  | 258.7 | 40
32 | 92.85 | 6.5 | 0.2 | 0.2 | 0 | 0 | 0.25 | 0 | 0 | 0 | 310 | 160 | 160 | 4 | 540 | 6 |  |  |  | 250 | 25
33 | 92.85 | 6.5 | 0.2 | 0.2 | 0 | 0 | 0.25 | 0 | 0 | 0 | 320 | 165 | 180 | 4 | 540 | 1 |  |  |  | 260 | 24
34 | 92.85 | 6.5 | 0.2 | 0.2 | 0 | 0 | 0.25 | 0 | 0 | 0 | 370 | 155 | 160 | 6 | 0 | 0 |  |  |  | 230 | 30
35 | 92.7 | 6.5 | 0.2 | 0.2 | 0 | 0 | 0.4 | 0 | 0 | 0 | 330 | 150 | 170 | 6 | 540 | 10 |  |  |  | 280 | 20
36 | 92.7 | 6.5 | 0.2 | 0.2 | 0 | 0 | 0.4 | 0 | 0 | 0 | 340 | 155 | 180 | 4 | 540 | 1 |  |  |  | 290 | 22
37 | 92.7 | 6.5 | 0.2 | 0.2 | 0 | 0 | 0.4 | 0 | 0 | 0 | 280 | 145 | 160 | 6 | 0 | 0 |  |  |  | 240 | 28
38 | 92.7 | 6.5 | 0.2 | 0.2 | 0 | 0 | 0.4 | 0 | 0 | 0 | 300 | 140 | 210 | 8 | 540 | 10 |  |  |  | 270 | 26
39 | 91.7563 | 7.46 | 0.387 | 0.0707 | 0 | 0 | 0.326 | 0 | 0 | 0 | 153.81 | 150 | 0 | 0 | 0 | 0 |  |  |  | 113.36
40 | 91.7563 | 7.46 | 0.387 | 0.0707 | 0 | 0 | 0.326 | 0 | 0 | 0 | 229.22 | 160 | 175 | 6 | 495 | 8 |  | 35 |  | 196.27
41 | 96.99 | 0.07 | 0.07 | 0.01 | 0 | 0 | 2.86 | 0 | 0 | 0 | 223.8 | 152 | 160 | 4 | 580 | 8 |  | 20
42 | 96.99 | 0.07 | 0.07 | 0.01 | 0 | 0 | 2.86 | 0 | 0 | 0 | 236.32 | 152 | 160 | 12 | 580 | 8 |  | 20
43 | 94.29 | 0.08 | 0.07 | 0.01 | 0 | 0 | 5.55 | 0 | 0 | 0 | 267 | 157 | 160 | 8 | 560 | 8 |  | 20
44 | 94.29 | 0.08 | 0.07 | 0.01 | 0 | 0 | 5.55 | 0 | 0 | 0 | 270 | 157 | 160 | 8 | 560 | 12 |  | 20
45 | 91.73 | 7.7 | 0.12 | 0 | 0 | 0 | 0.31 | 0 | 0.12 | 0.02 | 180 | 145 | 0 | 0 | 0 | 0
46 | 91.73 | 7.7 | 0.12 | 0 | 0 | 0 | 0.31 | 0 | 0.12 | 0.02 | 200 | 150 | 0 | 0 | 540 | 1 |  | 65
47 | 91.73 | 7.7 | 0.12 | 0 | 0 | 0 | 0.31 | 0 | 0.12 | 0.02 | 220 | 155 | 0 | 0 | 540 | 2 |  | 65
48 | 91.73 | 7.7 | 0.12 | 0 | 0 | 0 | 0.31 | 0 | 0.12 | 0.02 | 210 | 155 | 0 | 0 | 540 | 4 |  | 65
49 | 91.73 | 7.7 | 0.12 | 0 | 0 | 0 | 0.31 | 0 | 0.12 | 0.02 | 200 | 150 | 0 | 0 | 540 | 8 |  | 65
50 | 92.25 | 7 | 0.2 | 0 | 0 | 0 | 0.35 | 0 | 0.2 | 0 | 164 | 140 | 0 | 0 | 0 | 0 |  |  |  | 100
51 | 92.25 | 7 | 0.2 | 0 | 0 | 0 | 0.35 | 0 | 0.2 | 0 | 252 | 145 | 0 | 0 | 540 | 0.83 | 0.02 | 60 |  | 193
52 | 92.25 | 7 | 0.2 | 0 | 0 | 0 | 0.35 | 0 | 0.2 | 0 | 284 | 150 | 0 | 0 | 550 | 3.33 | 0.02 | 60 |  | 218
53 | 92.25 | 7 | 0.2 | 0 | 0 | 0 | 0.35 | 0 | 0.2 | 0 | 271 | 150 | 0 | 0 | 560 | 13.33 | 0.02 | 60 |  | 204
54 | 92.25 | 7 | 0.2 | 0 | 0 | 0 | 0.35 | 0 | 0.2 | 0 | 281 | 155 | 0 | 0 | 570 | 26.67 | 0.02 | 60 |  | 201
55 | 92.25 | 7 | 0.2 | 0 | 0 | 0 | 0.35 | 0 | 0.2 | 0 | 197 | 145 | 0 | 0 | [5 empty] | 100
56 | 92.25 | 7 | 0.2 | 0 | 0 | 0 | 0.35 | 0 | 0.2 | 0 | 326 | 155 | 0 | 0 | 550 | 0.83 | 0.02 | 60 |  | 266
57 | 92.25 | 7 | 0.2 | 0 | 0 | 0 | 0.35 | 0 | 0.2 | 0 | 336 | 155 | 0 | 0 | 560 | 13.33 | 0.02 | 60 |  | 280
58 | 94.5 | 0 | 0 | 4 | 0 | 0 | 1.5 | 0 | 0 | 0 | 490 | 125 | 130 | 16 | 495 | 1.5 |  | 60
59 | 94.5 | 0 | 0 | 4 | 0 | 0 | 1.5 | 0 | 0 | 0 | 470 | 123 | 0 | 0 | 495 | 1.5 |  | 60
60 | 89.3 | 0.5 | 0.5 | 1.6 | 0 | 5.6 | 2.5 | 0 | 0 | 0 | 570 | 135 | 135 | 24 | 535 | 1.5 |  | 60
61 | 95 | 0.5 | 0.5 | 0 | 0 | 0 | 4 | 0 | 0 | 0 | 325 | 153 | 0 | 0 | 0 | 0 |  | 60
62 | 99 | 0.5 | 0.5 | 0 | 0 | 0 |  | 0 | 0 | 0 | 165 | 225 | 0 | 0 | 0 | 0 |  | 60
63 | 92.37 | 7 | 0.2 | 0.01 | 0 | 0 | 0.3 | 0 | 0.1 | 0.02 | 252 | 145 | 154 | 4 | 540 | 0.83 | 0.02 | 60 | 0.5 | 193 | 50
64 | 92.37 | 7 | 0.2 | 0.01 | 0 | 0 | 0.3 | 0 | 0.1 | 0.02 | 284 | 150 | 154 | 8 | 540 | 6.67 | 0.02 | 60 | 0.5 | 218 | 50
65 | 92.37 | 7 | 0.2 | 0.01 | 0 | 0 | 0.3 | 0 | 0.1 | 0.02 | 327 | 155 | 171 | 4 | 540 | 0.42 | 0.02 | 60 | 2 | 257 | 25
66 | 92.37 | 7 | 0.2 | 0.01 | 0 | 0 | 0.3 | 0 | 0.1 | 0.02 | 336 | 155 | 171 | 8 | 540 | 1.33 | 0.02 | 60 | 2 | 281 | 25
67 | 92.05 | 0.35 | 0.4 | 0.2 | 0 | 4.5 | 1.2 | 1.2 | 0.1 | 0 | 450 |  | 121 | 24 | 480 | 1 |  |  |  | 380
68 | 86.3 | 0.4 | 0.5 | 1.6 | 0 | 6 | 2.5 | 2.5 | 0.2 | 0 | 52 |  | 121 | 24 | 485 | 1.5 |  |  |  | 505
69 | 82.52 | 0.12 | 0.15 | 2.3 | 0 | 6.3 | 6.3 | 2.25 | 0.06 | 0 | 530 |  | 163 | 15 | 475 | 1 |  |  |  | 485
70 | 81.97 | 0.12 | 0.15 | 2.2 | 0 | 6.5 | 6.5 | 2.5 | 0.06 | 0 | 548 |  | 154 | 12 | 480 | 1.5 |  |  |  | 500
71
72
73
74
75

## norm data
Sample ID | Al | Si | Fe | Cu | Pb | Zn | Mg | Ni | Ti | Sr | UTS (Mpa) | TC_W/m.K | Aging Temp | Aging time | Sol Temp | solution time | Quench Time | Quench Temp | solidification rate (oC/s) | YS Mpa | grain size (um) | ZrB2 (%) | condition | quench T
-1.697676 | 0.09499594 | 0.6330068 | 0.72962 | -0.5998809 | 2.182724 | -0.4343384 | -0.5009166 | -0.3260921 | -0.5981933 | 2.04513 | -0.5510977 |  | 0.6346954 | -0.3802581 | 0.7589584 | -0.4545043
-1.651793 | 0.09499594 | 0.6330068 | 0.72962 | -0.5998809 | 2.182724 | -0.4343384 | -0.5009166 | -0.3260921 | -0.5981933 | 2.04513 | -0.5682355 |  | 0.6346954 | -0.7668275 | 0.7589584 | -0.2496912
-1.60591 | 0.09499594 | 0.6330068 | 0.72962 | -0.5998809 | 2.182724 | -0.4343384 | -0.5009166 | -0.3260921 | -0.5981933 | 2.04513 | -0.3882882 |  | 0.6346954 | 1.939158 | 0.7589584 | 0.1599349
-1.560027 | 0.09499594 | 0.6330068 | 0.72962 | -0.5998809 | 2.182724 | -0.4343384 | -0.5009166 | -0.3260921 | -0.5981933 | 2.04513 | -0.6282179 |  | 1.136714 | -0.7668275 | 0.7589584 | 0.9791872
-1.514144 | 0.09499594 | 0.6330068 | 0.72962 | -0.5998809 | 2.182724 | -0.4343384 | -0.5009166 | -0.3260921 | -0.5981933 | 2.04513 | -0.4482707 |  | 1.136714 | -0.3802581 | 0.7589584 | 2.617692
-1.468261 | 0.09499594 | 0.6330068 | 0.72962 | -0.5998809 | 2.182724 | -0.4343384 | -0.5009166 | -0.3260921 | -0.5981933 | 2.04513 | -0.105514 |  | 1.136714 | 1.939158 | -1.353448 | -0.6593174
-1.422378 | 0.09499594 | 0.6330068 | 0.72962 | -0.5998809 | 2.182724 | -0.4343384 | -0.5009166 | -0.3260921 | -0.5981933 | 2.04513 | -0.6025112 |  | 0.6346954 | -0.7668275 | -1.353448 | -0.6593174
-1.376494 | 0.09499594 | 0.6330068 | 0.72962 | -0.5998809 | 2.182724 | -0.4343384 | -0.5009166 | -0.3260921 | -0.5981933 | 2.04513 | -0.6282179 |  | 0.6346954 | -0.3802581 | -1.353448 | -0.6593174
-1.330611 | 0.09499594 | 0.6330068 | 0.72962 | -0.5998809 | 2.182724 | -0.4343384 | -0.5009166 | -0.3260921 | -0.5981933 | 2.04513 | -0.5596666 |  | 0.6346954 | 1.939158 | -1.353448 | -0.6593174
-1.284728 | 0.09499594 | 0.6330068 | 0.72962 | -0.5998809 | 2.182724 | -0.4343384 | -0.5009166 | -0.3260921 | -0.5981933 | 2.04513 | -0.6110801 |  | 1.136714 | -0.7668275 | -1.353448 | -0.6593174
-1.238845 | 0.09499594 | 0.6330068 | 0.72962 | -0.5998809 | 2.182724 | -0.4343384 | -0.5009166 | -0.3260921 | -0.5981933 | 2.04513 | -0.4911152 |  | 1.136714 | -0.6011549 | -1.353448 | -0.6593174
-1.192962 | 0.09499594 | 0.6330068 | 0.72962 | -0.5998809 | 2.182724 | -0.4343384 | -0.5009166 | -0.3260921 | -0.5981933 | 2.04513 | -0.2511856 |  | 1.136714 | 1.939158 | -1.353448 | -0.6593174
-1.147079 | -1.382522 | 0.5927527 | 1.390443 | 2.001998 | -0.4515981 | -0.07331899 | -0.5009166 | -0.3260921 | -0.5981933 | -0.5864712 | -0.3368747 | -1.909669 | -1.373381 | -0.8220517 | -1.353448 | -0.6593174 |  |  | 2.029344
-1.101196 | -1.382522 | 0.5927527 | 1.390443 | 2.001998 | -0.4515981 | -0.07331899 | -0.5009166 | -0.3260921 | -0.5981933 | -0.5864712 | -0.3368747 | -1.909669 | -1.373381 | -0.8220517 | -1.353448 | -0.6593174 |  |  | 0.9578912
-1.055312 | -1.382522 | 0.5927527 | 1.390443 | 2.001998 | -0.4515981 | -0.07331899 | -0.5009166 | -0.3260921 | -0.5981933 | -0.5864712 | -0.3368747 | -1.909669 | -1.373381 | -0.8220517 | -1.353448 | -0.6593174 |  |  | -0.223808
-1.009429 | -1.382522 | 0.5927527 | 1.390443 | 2.001998 | -0.4515981 | -0.07331899 | -0.5009166 | -0.3260921 | -0.5981933 | -0.5864712 | -0.3368747 | -1.909669 | -1.373381 | -0.8220517 | -1.353448 | -0.6593174 |  |  | -0.8622011
-0.9635461 | 0.1723722 | 0.7878303 | -1.335454 | -0.6233918 | -0.4515981 | -0.4587316 | -0.5348008 | -0.3260921 | -0.5981933 | -0.5864712 | -0.6539247 |  | 0.9108059 | 0.06153554 | -1.353448 | -0.6593174 |  |  |  | -0.7983711
-0.9176629 | 0.1723722 | 0.7878303 | -1.335454 | -0.6233918 | -0.4515981 | -0.4587316 | -0.5348008 | -0.3260921 | -0.5981933 | -0.5864712 | -0.6539247 |  | 0.9108059 | 0.06153554 | 0.7941652 | 0.1599349 |  |  |  | -0.5784053
-0.8717798 | 0.1723722 | 0.7878303 | -1.335454 | -0.6233918 | -0.4515981 | -0.4587316 | -0.5348008 | -0.3260921 | -0.5981933 | -0.5864712 | -0.6539247 |  | 0.9108059 | 0.06153554 | 0.7941652 | -0.5917291 |  |  |  | -0.02370908
-0.8258966 | -0.3729462 | -1.354927 | -0.1377109 | 0.2543505 | -0.4515981 | 2.097676 | 0.6511464 | -0.3260921 | -0.5981933 | -0.5864712 | 1.471167 |  | 0.2581812 | 0.5033291 | -1.353448 | -0.6593174 |  |  |  |  | 0.6250793 | -1.014722
-0.7800135 | -0.3729462 | -1.354927 | -0.1377109 | 0.2543505 | -0.4515981 | 2.097676 | 0.6511464 | -0.3260921 | -0.5981933 | -0.5864712 | 1.711096 |  | 0.2581812 | 0.5033291 | -1.353448 | -0.6593174 |  |  |  |  | -0.8418111 | -0.5637345
-0.7341303 | -0.3729462 | -1.354927 | -0.1377109 | 0.2543505 | -0.4515981 | 2.097676 | 0.6511464 | -0.3260921 | -0.5981933 | -0.5864712 | 1.856768 |  | 0.2581812 | 0.5033291 | -1.353448 | -0.6593174 |  |  |  |  | -0.9196991 | 0.3382407
-0.6882472 | -0.3729462 | -1.354927 | -0.1377109 | 0.2543505 | -0.4515981 | 2.097676 | 0.6511464 | -0.3260921 | -0.5981933 | -0.5864712 | 2.070991 |  | 0.2581812 | 0.5033291 | -1.353448 | -0.6593174 |  |  |  |  | -0.9651337 | 1.240216
-0.6423641 | -1.146709 | -1.354927 | -0.3029168 | 1.179115 | -0.4515981 | 2.566025 | 0.6511464 | -0.3260921 | -0.5981933 | -0.5864712 | 2.07956 | 0.3698169 | 0.2581812 | 0.5033291 | 0.5242465 | -0.2496912 |  |  |  |  | -0.9651337
-0.5964809 | 2.022033 | -1.19391 | -0.5094241 | -0.4039563 | -0.4515981 | -0.3367656 | -0.09430613 | -0.3260921 | -0.5981933 | -0.5864712 | -0.5082531 | 0.966825 | 0.1326764 | 0.06153554 | 0.4460092 | [5 empty] | -0.4978058
-0.5505978 | -0.9145801 | -1.364216 | -0.7159315 | 0.6305257 | -0.4515981 | 2.273307 | 1.193294 | -0.3260921 | -0.5981933 | -0.5864712 | 2.405179 | 0.04417608 | 0.2581812 | 0.9451227 | 0.5242465 | -0.3520978 |  |  |  |  | -1.062494
-0.5047146 | 0.5776764 | -1.348734 | -0.5094241 | 2.746512 | -0.4515981 | -0.385552 | 0.2445359 | -0.3260921 | -0.5981933 | -0.5864712 | 1.376909 | 1.238192 | -1.373381 | -0.8220517 | 0.5829245 | -0.4545043 |  |  |  |  | -0.4004458
-0.4588315 | 1.060357 | -1.336348 | 2.670789 | 1.617986 | -0.4515981 | -0.4587316 | -0.1146367 | 1.556501 | -0.5981933 | -0.5864712 | -0.9366989 |  | -1.373381 | -0.8220517 | -1.353448 | -0.6593174 |  |  |  | -1.056592 | 3.36414
-0.4129483 | 1.060357 | -1.336348 | 2.670789 | 1.617986 | -0.4515981 | -0.4587316 | -0.1146367 | 1.556501 | -0.5981933 | -0.5864712 | 0.9724558 |  | 0.8229526 | 3.154091 | 0.7198398 | 0.364748 |  |  |  | 1.294173 | -0.2057259
-0.3670652 | 1.060357 | -1.336348 | 2.670789 | 1.617986 | -0.4515981 | -0.4587316 | -0.1146367 | 1.556501 | -0.5981933 | -0.5864712 | 0.8670581 |  | 1.073962 | 0.2824323 | 0.7198398 | 0.364748 |  |  |  | 1.192797 | 0.1188074
-0.321182 | 1.060357 | -1.336348 | 2.670789 | 1.617986 | -0.4515981 | -0.4587316 | -0.1146367 | 1.556501 | -0.5981933 | -0.5864712 | 0.1729758 |  | 0.8229526 | 3.154091 | 0.7198398 | 0.364748 |  |  |  | -0.01701447 | 0.7678739
-0.2752989 | 0.2460639 | 0.6330068 | -0.5094241 | -0.4666521 | -0.4515981 | -0.4587316 | -0.6025692 | -0.3260921 | -0.5981933 | -0.5864712 | 0.00588195 | 0.5869107 | 0.6346954 | -0.3802581 | 0.7589584 | 0.5695611 |  |  |  | -0.1002189 | -0.2057259
-0.2294157 | 0.2460639 | 0.6330068 | -0.5094241 | -0.4666521 | -0.4515981 | -0.4587316 | -0.6025692 | -0.3260921 | -0.5981933 | -0.5864712 | 0.09157112 | 0.858278 | 0.8857049 | -0.3802581 | 0.7589584 | -0.4545043 |  |  |  | -0.004581624 | -0.2706325
-0.1835326 | 0.2460639 | 0.6330068 | -0.5094241 | -0.4666521 | -0.4515981 | -0.4587316 | -0.6025692 | -0.3260921 | -0.5981933 | -0.5864712 | 0.520017 | 0.3155434 | 0.6346954 | -0.1593613 | -1.353448 | -0.6593174 |  |  |  | -0.2914935 | 0.1188074
-0.1376494 | 0.1907951 | 0.6330068 | -0.5094241 | -0.4666521 | -0.4515981 | -0.4587316 | -0.5009166 | -0.3260921 | -0.5981933 | -0.5864712 | 0.1772603 | 0.04417608 | 0.7602002 | -0.1593613 | 0.7589584 | 1.388813 |  |  |  | 0.1866929 | -0.5302591
-0.09176629 | 0.1907951 | 0.6330068 | -0.5094241 | -0.4666521 | -0.4515981 | -0.4587316 | -0.5009166 | -0.3260921 | -0.5981933 | -0.5864712 | 0.2629495 | 0.3155434 | 0.8857049 | -0.3802581 | 0.7589584 | -0.4545043 |  |  |  | 0.2823302 | -0.4004458
-0.04588315 | 0.1907951 | 0.6330068 | -0.5094241 | -0.4666521 | -0.4515981 | -0.4587316 | -0.5009166 | -0.3260921 | -0.5981933 | -0.5864712 | -0.2511856 | -0.2271912 | 0.6346954 | -0.1593613 | -1.353448 | -0.6593174 |  |  |  | -0.1958562 | -0.01100591
0 | 0.1907951 | 0.6330068 | -0.5094241 | -0.4666521 | -0.4515981 | -0.4587316 | -0.5009166 | -0.3260921 | -0.5981933 | -0.5864712 | -0.07980722 | -0.4985586 | 1.262219 | 0.06153554 | 0.7589584 | 1.388813 |  |  |  | 0.09105566 | -0.1408192
0.04588315 | -0.1569191 | 0.9302679 | 0.2629134 | -0.5679844 | -0.4515981 | -0.4587316 | -0.5510652 | -0.3260921 | -0.5981933 | -0.5864712 | -1.332497 | 0.04417608 | -1.373381 | -0.8220517 | -1.353448 | -0.6593174 |  |  |  | -1.407007
0.09176629 | -0.1569191 | 0.9302679 | 0.2629134 | -0.5679844 | -0.4515981 | -0.4587316 | -0.5510652 | -0.3260921 | -0.5981933 | -0.5864712 | -0.6863152 | 0.5869107 | 0.8229526 | -0.1593613 | 0.5829245 | 0.9791872 |  | -1.123068 |  | -0.614078
0.1376494 | 1.771482 | -1.358023 | -1.046343 | -0.6155549 | -0.4515981 | -0.4587316 | 1.166186 | -0.3260921 | -0.5981933 | -0.5864712 | -0.7327587 | 0.152723 | 0.6346954 | -0.3802581 | 0.915433 | 0.9791872 |  | -2.052503
0.1835326 | 1.771482 | -1.358023 | -1.046343 | -0.6155549 | -0.4515981 | -0.4587316 | 1.166186 | -0.3260921 | -0.5981933 | -0.5864712 | -0.6254759 | 0.152723 | 0.6346954 | 0.5033291 | 0.915433 | 0.9791872 |  | -2.052503
0.2294157 | 0.776644 | -1.354927 | -1.046343 | -0.6155549 | -0.4515981 | -0.4587316 | 2.989157 | -0.3260921 | -0.5981933 | -0.5864712 | -0.3625815 | 0.4240903 | 0.6346954 | 0.06153554 | 0.8371957 | 0.9791872 |  | -2.052503
0.2752989 | 0.776644 | -1.354927 | -1.046343 | -0.6155549 | -0.4515981 | -0.4587316 | 2.989157 | -0.3260921 | -0.5981933 | -0.5864712 | -0.3368747 | 0.4240903 | 0.6346954 | 0.06153554 | 0.8371957 | 1.79844 |  | -2.052503
0.321182 | -0.1666095 | 1.004583 | -0.8398359 | -0.6233918 | -0.4515981 | -0.4587316 | -0.5619082 | -0.3260921 | 1.065656 | 0.4661694 | -1.108077 | -0.2271912 | -1.373381 | -0.8220517 | -1.353448 | -0.6593174
0.3670652 | -0.1666095 | 1.004583 | -0.8398359 | -0.6233918 | -0.4515981 | -0.4587316 | -0.5619082 | -0.3260921 | 1.065656 | 0.4661694 | -0.9366989 | 0.04417608 | -1.373381 | -0.8220517 | 0.7589584 | -0.4545043 |  | 0.7358029
0.4129483 | -0.1666095 | 1.004583 | -0.8398359 | -0.6233918 | -0.4515981 | -0.4587316 | -0.5619082 | -0.3260921 | 1.065656 | 0.4661694 | -0.7653206 | 0.3155434 | -1.373381 | -0.8220517 | 0.7589584 | -0.2496912 |  | 0.7358029
0.4588315 | -0.1666095 | 1.004583 | -0.8398359 | -0.6233918 | -0.4515981 | -0.4587316 | -0.5619082 | -0.3260921 | 1.065656 | 0.4661694 | -0.8510098 | 0.3155434 | -1.373381 | -0.8220517 | 0.7589584 | 0.1599349 |  | 0.7358029
0.5047146 | -0.1666095 | 1.004583 | -0.8398359 | -0.6233918 | -0.4515981 | -0.4587316 | -0.5619082 | -0.3260921 | 1.065656 | 0.4661694 | -0.9366989 | 0.04417608 | -1.373381 | -0.8220517 | 0.7589584 | 0.9791872 |  | 0.7358029
0.5505978 | 0.02498885 | 0.7878303 | -0.5094241 | -0.6233918 | -0.4515981 | -0.4587316 | -0.5348008 | -0.3260921 | 2.174888 | -0.5864712 | -1.24518 | -0.4985586 | -1.373381 | -0.8220517 | -1.353448 | -0.6593174 |  |  |  | -1.534778
0.5964809 | 0.02498885 | 0.7878303 | -0.5094241 | -0.6233918 | -0.4515981 | -0.4587316 | -0.5348008 | -0.3260921 | 2.174888 | -0.5864712 | -0.4911152 | -0.2271912 | -1.373381 | -0.8220517 | 0.7589584 | -0.4893225 |  | 0.4259911 |  | -0.6453514
0.6423641 | 0.02498885 | 0.7878303 | -0.5094241 | -0.6233918 | -0.4515981 | -0.4587316 | -0.5348008 | -0.3260921 | 2.174888 | -0.5864712 | -0.2169099 | 0.04417608 | -1.373381 | -0.8220517 | 0.798077 | 0.02271016 |  | 0.4259911 |  | -0.4062582
0.6882472 | 0.02498885 | 0.7878303 | -0.5094241 | -0.6233918 | -0.4515981 | -0.4587316 | -0.5348008 | -0.3260921 | 2.174888 | -0.5864712 | -0.3283058 | 0.04417608 | -1.373381 | -0.8220517 | 0.8371957 | 2.070841 |  | 0.4259911 |  | -0.5401504
0.7341303 | 0.02498885 | 0.7878303 | -0.5094241 | -0.6233918 | -0.4515981 | -0.4587316 | -0.5348008 | -0.3260921 | 2.174888 | -0.5864712 | -0.2426166 | 0.3155434 | -1.373381 | -0.8220517 | 0.8763143 | 4.803047 |  | 0.4259911 |  | -0.5688416
0.7800135 | 0.02498885 | 0.7878303 | -0.5094241 | -0.6233918 | -0.4515981 | -0.4587316 | -0.5348008 | -0.3260921 | 2.174888 | -0.5864712 | -0.9624057 | -0.2271912 | -1.373381 | -0.8220517 | [5 empty] | -1.534778
0.8258966 | 0.02498885 | 0.7878303 | -0.5094241 | -0.6233918 | -0.4515981 | -0.4587316 | -0.5348008 | -0.3260921 | 2.174888 | -0.5864712 | 0.1429846 | 0.3155434 | -1.373381 | -0.8220517 | 0.798077 | -0.4893225 |  | 0.4259911 |  | 0.05280075
0.8717798 | 0.02498885 | 0.7878303 | -0.5094241 | -0.6233918 | -0.4515981 | -0.4587316 | -0.5348008 | -0.3260921 | 2.174888 | -0.5864712 | 0.2286738 | 0.3155434 | -1.373381 | -0.8220517 | 0.8371957 | 2.070841 |  | 0.4259911 |  | 0.1866929
0.9176629 | 0.8540202 | -1.379698 | -1.335454 | 2.511402 | -0.4515981 | -0.4587316 | 0.2445359 | -0.3260921 | -0.5981933 | -0.5864712 | 1.548287 | -1.312661 | 0.2581812 | 0.9451227 | 0.5829245 | -0.3520978 |  | 0.4259911
0.9635461 | 0.8540202 | -1.379698 | -1.335454 | 2.511402 | -0.4515981 | -0.4587316 | 0.2445359 | -0.3260921 | -0.5981933 | -0.5864712 | 1.376909 | -1.421207 | -1.373381 | -0.8220517 | 0.5829245 | -0.3520978 |  | 0.4259911
1.009429 | -1.061963 | -1.224875 | 0.72962 | 0.6305257 | -0.4515981 | 2.273307 | 0.92222 | -0.3260921 | -0.5981933 | -0.5864712 | 2.2338 | -0.7699259 | 0.3209336 | 1.82871 | 0.7393991 | -0.3520978 |  | 0.4259911
1.055312 | 1.038249 | -1.224875 | 0.72962 | -0.6233918 | -0.4515981 | -0.4587316 | 1.938746 | -0.3260921 | -0.5981933 | -0.5864712 | 0.1344157 | 0.2069965 | -1.373381 | -0.8220517 | -1.353448 | -0.6593174 |  | 0.4259911
1.101196 | 2.512083 | -1.224875 | 0.72962 | -0.6233918 | -0.4515981 | -0.4587316 |  | -0.3260921 | -0.5981933 | -0.5864712 | -1.236611 | 4.114686 | -1.373381 | -0.8220517 | -1.353448 | -0.6593174 |  | 0.4259911
1.147079 | 0.06920386 | 0.7878303 | -0.5094241 | -0.6155549 | -0.4515981 | -0.4587316 | -0.568685 | -0.3260921 | 0.7883474 | 0.4661694 | -0.4911152 | -0.2271912 | 0.5593926 | -0.3802581 | 0.7589584 | -0.4893225 |  | 0.4259911 | -0.7336956 | -0.6453514 | 1.41694
1.192962 | 0.06920386 | 0.7878303 | -0.5094241 | -0.6155549 | -0.4515981 | -0.4587316 | -0.568685 | -0.3260921 | 0.7883474 | 0.4661694 | -0.2169099 | 0.04417608 | 0.5593926 | 0.06153554 | 0.7589584 | 0.7067858 |  | 0.4259911 | -0.7336956 | -0.4062582 | 1.41694
1.238845 | 0.06920386 | 0.7878303 | -0.5094241 | -0.6155549 | -0.4515981 | -0.4587316 | -0.568685 | -0.3260921 | 0.7883474 | 0.4661694 | 0.1515535 | 0.3155434 | 0.7727507 | -0.3802581 | 0.7589584 | -0.5732959 |  | 0.4259911 | -0.2169176 | -0.03327281 | -0.2057259
1.284728 | 0.06920386 | 0.7878303 | -0.5094241 | -0.6155549 | -0.4515981 | -0.4587316 | -0.568685 | -0.3260921 | 0.7883474 | 0.4661694 | 0.2286738 | 0.3155434 | 0.7727507 | 0.06153554 | 0.7589584 | -0.386916 |  | 0.4259911 | -0.2169176 | 0.1962567 | -0.2057259
1.330611 | -0.04870283 | -1.271322 | 0.3166053 | -0.4666521 | -0.4515981 | 1.736657 | 0.04123069 | 1.846131 | 0.7883474 | -0.5864712 | 1.20553 |  | 0.1452269 | 1.82871 | 0.5242465 | -0.4545043 |  |  |  | 1.143066
1.376494 | -2.167339 | -1.25584 | 0.72962 | 0.6305257 | -0.4515981 | 2.468453 | 0.92222 | 4.199373 | 2.174888 | -0.5864712 | -2.204899 |  | 0.1452269 | 1.82871 | 0.5438059 | -0.3520978 |  |  |  | 2.338532
1.422378 | -3.560111 | -1.342541 | -0.7159315 | 1.179115 | -0.4515981 | 2.614812 | 3.49742 | 3.746827 | 0.2337312 | -0.5864712 | 1.891044 |  | 0.6723469 | 0.8346743 | 0.5046872 | -0.4545043 |  |  |  | 2.147257
1.468261 | -3.762763 | -1.342541 | -0.7159315 | 1.100745 | -0.4515981 | 2.712385 | 3.632957 | 4.199373 | 0.2337312 | -0.5864712 | 2.045284 |  | 0.5593926 | 0.5033291 | 0.5242465 | -0.3520978 |  |  |  | 2.290713
1.514144
1.560027
1.60591
1.651793
1.697676

## norm info
| Sample ID | Al | Si | Fe | Cu | Pb | Zn | Mg | Ni | Ti | Sr | UTS (Mpa) | TC_W/m.K | Aging Temp | Aging time | Sol Temp | solution time | Quench Time | Quench Temp | solidification rate (oC/s) | YS Mpa | grain size (um) | ZrB2 (%) | condition | quench T
mean | 38 | 92.18218 | 4.455714 | 0.3233429 | 0.7954486 | 0.005142857 | 0.9402857 | 1.139159 | 0.1801429 | 0.04314286 | 0.01114286 | 309.3136 | 149.186 | 109.4286 | 7.442857 | 345.9855 | 3.219118 | 0.02 | 53.125 | 2.629625 | 260.4790625 | 28.16957 | 2.25
std | 21.79449 | 2.714011 | 3.229484 | 0.2421221 | 1.276001 | 0.01138813 | 2.049751 | 1.475614 | 0.5524294 | 0.07212193 | 0.01899984 | 116.7009 | 18.42521 | 79.67826 | 9.054002 | 255.6326 | 4.882501 | 0 | 16.13883 | 2.9026 | 104.5617 | 15.40674 | 2.217356

## standard data
Sample ID | Al | Si | Fe | Cu | Pb | Zn | Mg | Ni | Ti | Sr | UTS (Mpa) | TC_W/m.K | Aging Temp | Aging time | Sol Temp | solution time | Quench Time | Quench Temp | solidification rate (oC/s) | YS Mpa | grain size (um) | ZrB2 (%) | condition | quench T
0 | 0.6147974 | 0.8441558 | 0.5154639 | 0.006976744 | 1 | 0.007692308 | 0.024 | 0 | 0 | 1 | 0.3587361 |  | 0.7619048 | 0.1111111 | 0.9310345 | 0.03749531
0.01351351 | 0.6147974 | 0.8441558 | 0.5154639 | 0.006976744 | 1 | 0.007692308 | 0.024 | 0 | 0 | 1 | 0.3550186 |  | 0.7619048 | 0.01388889 | 0.9310345 | 0.07499063
0.02702703 | 0.6147974 | 0.8441558 | 0.5154639 | 0.006976744 | 1 | 0.007692308 | 0.024 | 0 | 0 | 1 | 0.394052 |  | 0.7619048 | 0.6944444 | 0.9310345 | 0.1499813
0.04054054 | 0.6147974 | 0.8441558 | 0.5154639 | 0.006976744 | 1 | 0.007692308 | 0.024 | 0 | 0 | 1 | 0.3420074 |  | 0.952381 | 0.01388889 | 0.9310345 | 0.2999625
0.05405405 | 0.6147974 | 0.8441558 | 0.5154639 | 0.006976744 | 1 | 0.007692308 | 0.024 | 0 | 0 | 1 | 0.3810409 |  | 0.952381 | 0.1111111 | 0.9310345 | 0.599925
0.06756757 | 0.6147974 | 0.8441558 | 0.5154639 | 0.006976744 | 1 | 0.007692308 | 0.024 | 0 | 0 | 1 | 0.4553903 |  | 0.952381 | 0.6944444 | 0 | 0
0.08108108 | 0.6147974 | 0.8441558 | 0.5154639 | 0.006976744 | 1 | 0.007692308 | 0.024 | 0 | 0 | 1 | 0.3475836 |  | 0.7619048 | 0.01388889 | 0 | 0
0.09459459 | 0.6147974 | 0.8441558 | 0.5154639 | 0.006976744 | 1 | 0.007692308 | 0.024 | 0 | 0 | 1 | 0.3420074 |  | 0.7619048 | 0.1111111 | 0 | 0
0.1081081 | 0.6147974 | 0.8441558 | 0.5154639 | 0.006976744 | 1 | 0.007692308 | 0.024 | 0 | 0 | 1 | 0.3568773 |  | 0.7619048 | 0.6944444 | 0 | 0
0.1216216 | 0.6147974 | 0.8441558 | 0.5154639 | 0.006976744 | 1 | 0.007692308 | 0.024 | 0 | 0 | 1 | 0.3457249 |  | 0.952381 | 0.01388889 | 0 | 0
0.1351351 | 0.6147974 | 0.8441558 | 0.5154639 | 0.006976744 | 1 | 0.007692308 | 0.024 | 0 | 0 | 1 | 0.3717472 |  | 0.952381 | 0.05555556 | 0 | 0
0.1486486 | 0.6147974 | 0.8441558 | 0.5154639 | 0.006976744 | 1 | 0.007692308 | 0.024 | 0 | 0 | 1 | 0.4237918 |  | 0.952381 | 0.6944444 | 0 | 0
0.1621622 | 0.3793306 | 0.8272727 | 0.6804124 | 0.7790698 | 0 | 0.1215385 | 0.024 | 0 | 0 | 0 | 0.4052045 | 0 | 0 | 0 | 0 | 0 |  |  | 1
0.1756757 | 0.3793306 | 0.8272727 | 0.6804124 | 0.7790698 | 0 | 0.1215385 | 0.024 | 0 | 0 | 0 | 0.4052045 | 0 | 0 | 0 | 0 | 0 |  |  | 0.6294531
0.1891892 | 0.3793306 | 0.8272727 | 0.6804124 | 0.7790698 | 0 | 0.1215385 | 0.024 | 0 | 0 | 0 | 0.4052045 | 0 | 0 | 0 | 0 | 0 |  |  | 0.2207792
0.2027027 | 0.3793306 | 0.8272727 | 0.6804124 | 0.7790698 | 0 | 0.1215385 | 0.024 | 0 | 0 | 0 | 0.4052045 | 0 | 0 | 0 | 0 | 0 |  |  | 0
0.2162162 | 0.6271286 | 0.9090909 | 0 | 0 | 0 | 0 | 0.016 | 0 | 0 | 0 | 0.3364312 |  | 0.8666667 | 0.2222222 | 0 | 0 |  |  |  | 0.1901235
0.2297297 | 0.6271286 | 0.9090909 | 0 | 0 | 0 | 0 | 0.016 | 0 | 0 | 0 | 0.3364312 |  | 0.8666667 | 0.2222222 | 0.9465517 | 0.1499813 |  |  |  | 0.2469136
0.2432432 | 0.6271286 | 0.9090909 | 0 | 0 | 0 | 0 | 0.016 | 0 | 0 | 0 | 0.3364312 |  | 0.8666667 | 0.2222222 | 0.9465517 | 0.01237345 |  |  |  | 0.3901235
0.2567568 | 0.5402231 | 0.01038961 | 0.2989691 | 0.2604651 | 0 | 0.8061538 | 0.296 | 0 | 0 | 0 | 0.7973978 |  | 0.6190476 | 0.3333333 | 0 | 0 |  |  |  |  | 0.3812317 | 0
0.2702703 | 0.5402231 | 0.01038961 | 0.2989691 | 0.2604651 | 0 | 0.8061538 | 0.296 | 0 | 0 | 0 | 0.8494424 |  | 0.6190476 | 0.3333333 | 0 | 0 |  |  |  |  | 0.04985337 | 0.2
0.2837838 | 0.5402231 | 0.01038961 | 0.2989691 | 0.2604651 | 0 | 0.8061538 | 0.296 | 0 | 0 | 0 | 0.8810409 |  | 0.6190476 | 0.3333333 | 0 | 0 |  |  |  |  | 0.03225806 | 0.6
0.2972973 | 0.5402231 | 0.01038961 | 0.2989691 | 0.2604651 | 0 | 0.8061538 | 0.296 | 0 | 0 | 0 | 0.9275093 |  | 0.6190476 | 0.3333333 | 0 | 0 |  |  |  |  | 0.02199413 | 1
0.3108108 | 0.4169113 | 0.01038961 | 0.257732 | 0.5348837 | 0 | 0.9538462 | 0.296 | 0 | 0 | 0 | 0.929368 | 0.3783784 | 0.6190476 | 0.3333333 | 0.8275862 | 0.07499063 |  |  |  |  | 0.02199413
0.3243243 | 0.9219025 | 0.07792208 | 0.2061856 | 0.06511628 | 0 | 0.03846154 | 0.12 | 0 | 0 | 0 | 0.3680297 | 0.4774775 | 0.5714286 | 0.2222222 | 0.7931034 | [5 empty] | 0.127566
0.3378378 | 0.4539049 | 0.006493506 | 0.1546392 | 0.372093 | 0 | 0.8615385 | 0.424 | 0 | 0 | 0 | 1 | 0.3243243 | 0.6190476 | 0.4444444 | 0.8275862 | 0.05624297 |  |  |  |  | 0
0.3513514 | 0.6917205 | 0.01298701 | 0.2061856 | 1 | 0 | 0.02307692 | 0.2 | 0 | 0 | 0 | 0.7769517 | 0.5225225 | 0 | 0 | 0.8534483 | 0.03749531 |  |  |  |  | 0.1495601
0.3648649 | 0.7686436 | 0.01818182 | 1 | 0.6651163 | 0 | 0 | 0.1152 | 0.416 | 0 | 0 | 0.2750929 |  | 0 | 0 | 0 | 0 |  |  |  | 0.1234568 | 1
0.3783784 | 0.7686436 | 0.01818182 | 1 | 0.6651163 | 0 | 0 | 0.1152 | 0.416 | 0 | 0 | 0.6892193 |  | 0.8333333 | 1 | 0.9137931 | 0.1874766 |  |  |  | 0.7303704 | 0.1935484
0.3918919 | 0.7686436 | 0.01818182 | 1 | 0.6651163 | 0 | 0 | 0.1152 | 0.416 | 0 | 0 | 0.6663569 |  | 0.9285714 | 0.2777778 | 0.9137931 | 0.1874766 |  |  |  | 0.7041975 | 0.2668622
0.4054054 | 0.7686436 | 0.01818182 | 1 | 0.6651163 | 0 | 0 | 0.1152 | 0.416 | 0 | 0 | 0.5157993 |  | 0.8333333 | 1 | 0.9137931 | 0.1874766 |  |  |  | 0.3918519 | 0.4134897
0.4189189 | 0.6388726 | 0.8441558 | 0.2061856 | 0.04651163 | 0 | 0 | 0 | 0 | 0 | 0 | 0.4795539 | 0.4144144 | 0.7619048 | 0.1111111 | 0.9310345 | 0.2249719 |  |  |  | 0.3703704 | 0.1935484
0.4324324 | 0.6388726 | 0.8441558 | 0.2061856 | 0.04651163 | 0 | 0 | 0 | 0 | 0 | 0 | 0.4981413 | 0.4594595 | 0.8571429 | 0.1111111 | 0.9310345 | 0.03749531 |  |  |  | 0.3950617 | 0.1788856
0.4459459 | 0.6388726 | 0.8441558 | 0.2061856 | 0.04651163 | 0 | 0 | 0 | 0 | 0 | 0 | 0.5910781 | 0.3693694 | 0.7619048 | 0.1666667 | 0 | 0 |  |  |  | 0.3209877 | 0.2668622
0.4594595 | 0.6300646 | 0.8441558 | 0.2061856 | 0.04651163 | 0 | 0 | 0.024 | 0 | 0 | 0 | 0.5167286 | 0.3243243 | 0.8095238 | 0.1666667 | 0.9310345 | 0.3749531 |  |  |  | 0.4444444 | 0.1202346
0.472973 | 0.6300646 | 0.8441558 | 0.2061856 | 0.04651163 | 0 | 0 | 0.024 | 0 | 0 | 0 | 0.535316 | 0.3693694 | 0.8571429 | 0.1111111 | 0.9310345 | 0.03749531 |  |  |  | 0.4691358 | 0.1495601
0.4864865 | 0.6300646 | 0.8441558 | 0.2061856 | 0.04651163 | 0 | 0 | 0.024 | 0 | 0 | 0 | 0.4237918 | 0.2792793 | 0.7619048 | 0.1666667 | 0 | 0 |  |  |  | 0.345679 | 0.2375367
0.5 | 0.6300646 | 0.8441558 | 0.2061856 | 0.04651163 | 0 | 0 | 0.024 | 0 | 0 | 0 | 0.4609665 | 0.2342342 | 1 | 0.2222222 | 0.9310345 | 0.3749531 |  |  |  | 0.4197531 | 0.2082111
0.5135135 | 0.5746506 | 0.9688312 | 0.3989691 | 0.01644186 | 0 | 0 | 0.01216 | 0 | 0 | 0 | 0.1892379 | 0.3243243 | 0 | 0 | 0 | 0 |  |  |  | 0.03298765
0.527027 | 0.5746506 | 0.9688312 | 0.3989691 | 0.01644186 | 0 | 0 | 0.01216 | 0 | 0 | 0 | 0.3294052 | 0.4144144 | 0.8333333 | 0.1666667 | 0.8534483 | 0.2999625 |  | 0.3333333 |  | 0.2377037
0.5405405 | 0.881973 | 0.009090909 | 0.07216495 | 0.002325581 | 0 | 0 | 0.4176 | 0 | 0 | 0 | 0.3193309 | 0.3423423 | 0.7619048 | 0.1111111 | 1 | 0.2999625 |  | 0
0.5540541 | 0.881973 | 0.009090909 | 0.07216495 | 0.002325581 | 0 | 0 | 0.4176 | 0 | 0 | 0 | 0.3426022 | 0.3423423 | 0.7619048 | 0.3333333 | 1 | 0.2999625 |  | 0
0.5675676 | 0.7234292 | 0.01038961 | 0.07216495 | 0.002325581 | 0 | 0 | 0.848 | 0 | 0 | 0 | 0.3996283 | 0.3873874 | 0.7619048 | 0.2222222 | 0.9655172 | 0.2999625 |  | 0
0.5810811 | 0.7234292 | 0.01038961 | 0.07216495 | 0.002325581 | 0 | 0 | 0.848 | 0 | 0 | 0 | 0.4052045 | 0.3873874 | 0.7619048 | 0.2222222 | 0.9655172 | 0.4499438 |  | 0
0.5945946 | 0.5731063 | 1 | 0.1237113 | 0 | 0 | 0 | 0.0096 | 0 | 0.6 | 0.4 | 0.2379182 | 0.2792793 | 0 | 0 | 0 | 0
0.6081081 | 0.5731063 | 1 | 0.1237113 | 0 | 0 | 0 | 0.0096 | 0 | 0.6 | 0.4 | 0.2750929 | 0.3243243 | 0 | 0 | 0.9310345 | 0.03749531 |  | 1
0.6216216 | 0.5731063 | 1 | 0.1237113 | 0 | 0 | 0 | 0.0096 | 0 | 0.6 | 0.4 | 0.3122677 | 0.3693694 | 0 | 0 | 0.9310345 | 0.07499063 |  | 1
0.6351351 | 0.5731063 | 1 | 0.1237113 | 0 | 0 | 0 | 0.0096 | 0 | 0.6 | 0.4 | 0.2936803 | 0.3693694 | 0 | 0 | 0.9310345 | 0.1499813 |  | 1
0.6486486 | 0.5731063 | 1 | 0.1237113 | 0 | 0 | 0 | 0.0096 | 0 | 0.6 | 0.4 | 0.2750929 | 0.3243243 | 0 | 0 | 0.9310345 | 0.2999625 |  | 1
0.6621622 | 0.6036406 | 0.9090909 | 0.2061856 | 0 | 0 | 0 | 0.016 | 0 | 1 | 0 | 0.2081784 | 0.2342342 | 0 | 0 | 0 | 0 |  |  |  | 0
0.6756757 | 0.6036406 | 0.9090909 | 0.2061856 | 0 | 0 | 0 | 0.016 | 0 | 1 | 0 | 0.3717472 | 0.2792793 | 0 | 0 | 0.9310345 | 0.03112111 |  | 0.8888889 |  | 0.2296296
0.6891892 | 0.6036406 | 0.9090909 | 0.2061856 | 0 | 0 | 0 | 0.016 | 0 | 1 | 0 | 0.4312268 | 0.3243243 | 0 | 0 | 0.9482759 | 0.1248594 |  | 0.8888889 |  | 0.291358
0.7027027 | 0.6036406 | 0.9090909 | 0.2061856 | 0 | 0 | 0 | 0.016 | 0 | 1 | 0 | 0.4070632 | 0.3243243 | 0 | 0 | 0.9655172 | 0.4998125 |  | 0.8888889 |  | 0.2567901
0.7162162 | 0.6036406 | 0.9090909 | 0.2061856 | 0 | 0 | 0 | 0.016 | 0 | 1 | 0 | 0.4256506 | 0.3693694 | 0 | 0 | 0.9827586 | 1 |  | 0.8888889 |  | 0.2493827
0.7297297 | 0.6036406 | 0.9090909 | 0.2061856 | 0 | 0 | 0 | 0.016 | 0 | 1 | 0 | 0.2695167 | 0.2792793 | 0 | 0 | [5 empty] | 0
0.7432432 | 0.6036406 | 0.9090909 | 0.2061856 | 0 | 0 | 0 | 0.016 | 0 | 1 | 0 | 0.5092937 | 0.3693694 | 0 | 0 | 0.9482759 | 0.03112111 |  | 0.8888889 |  | 0.4098765
0.7567568 | 0.6036406 | 0.9090909 | 0.2061856 | 0 | 0 | 0 | 0.016 | 0 | 1 | 0 | 0.527881 | 0.3693694 | 0 | 0 | 0.9655172 | 0.4998125 |  | 0.8888889 |  | 0.4444444
0.7702703 | 0.7357604 | 0 | 0 | 0.9302326 | 0 | 0 | 0.2 | 0 | 0 | 0 | 0.8141264 | 0.0990991 | 0.6190476 | 0.4444444 | 0.8534483 | 0.05624297 |  | 0.8888889
0.7837838 | 0.7357604 | 0 | 0 | 0.9302326 | 0 | 0 | 0.2 | 0 | 0 | 0 | 0.7769517 | 0.08108108 | 0 | 0 | 0.8534483 | 0.05624297 |  | 0.8888889
0.7972973 | 0.4304169 | 0.06493506 | 0.5154639 | 0.372093 | 0 | 0.8615385 | 0.36 | 0 | 0 | 0 | 0.9628253 | 0.1891892 | 0.6428571 | 0.6666667 | 0.9224138 | 0.05624297 |  | 0.8888889
0.8108108 | 0.7651204 | 0.06493506 | 0.5154639 | 0 | 0 | 0 | 0.6 | 0 | 0 | 0 | 0.5074349 | 0.3513514 | 0 | 0 | 0 | 0 |  | 0.8888889
0.8243243 | 1 | 0.06493506 | 0.5154639 | 0 | 0 | 0 |  | 0 | 0 | 0 | 0.2100372 | 1 | 0 | 0 | 0 | 0 |  | 0.8888889
0.8378378 | 0.610687 | 0.9090909 | 0.2061856 | 0.002325581 | 0 | 0 | 0.008 | 0 | 0.5 | 0.4 | 0.3717472 | 0.2792793 | 0.7333333 | 0.1111111 | 0.9310345 | 0.03112111 |  | 0.8888889 | 0.0444418 | 0.2296296 | 0.5601173
0.8513514 | 0.610687 | 0.9090909 | 0.2061856 | 0.002325581 | 0 | 0 | 0.008 | 0 | 0.5 | 0.4 | 0.4312268 | 0.3243243 | 0.7333333 | 0.2222222 | 0.9310345 | 0.2500937 |  | 0.8888889 | 0.0444418 | 0.291358 | 0.5601173
0.8648649 | 0.610687 | 0.9090909 | 0.2061856 | 0.002325581 | 0 | 0 | 0.008 | 0 | 0.5 | 0.4 | 0.5111524 | 0.3693694 | 0.8142857 | 0.1111111 | 0.9310345 | 0.01574803 |  | 0.8888889 | 0.2231622 | 0.3876543 | 0.1935484
0.8783784 | 0.610687 | 0.9090909 | 0.2061856 | 0.002325581 | 0 | 0 | 0.008 | 0 | 0.5 | 0.4 | 0.527881 | 0.3693694 | 0.8142857 | 0.2222222 | 0.9310345 | 0.04986877 |  | 0.8888889 | 0.2231622 | 0.4469136 | 0.1935484
0.8918919 | 0.5918967 | 0.04545455 | 0.4123711 | 0.04651163 | 0 | 0.6923077 | 0.152 | 0.48 | 0.5 | 0 | 0.739777 |  | 0.5761905 | 0.6666667 | 0.8275862 | 0.03749531 |  |  |  | 0.691358
0.9054054 | 0.2542572 | 0.05194805 | 0.5154639 | 0.372093 | 0 | 0.9230769 | 0.36 | 1 | 1 | 0 | 0 |  | 0.5761905 | 0.6666667 | 0.8362069 | 0.05624297 |  |  |  | 1
0.9189189 | 0.03229595 | 0.01558442 | 0.1546392 | 0.5348837 | 0 | 0.9692308 | 0.968 | 0.9 | 0.3 | 0 | 0.8884758 |  | 0.7761905 | 0.4166667 | 0.8189655 | 0.03749531 |  |  |  | 0.9506173
0.9324324 | 0 | 0.01558442 | 0.1546392 | 0.5116279 | 0 | 1 | 1 | 1 | 0.3 | 0 | 0.9219331 |  | 0.7333333 | 0.3333333 | 0.8275862 | 0.05624297 |  |  |  | 0.9876543
0.9459459
0.9594595
0.972973
0.9864865
1

## standard info
| Sample ID | Al | Si | Fe | Cu | Pb | Zn | Mg | Ni | Ti | Sr | UTS (Mpa) | TC_W/m.K | Aging Temp | Aging time | Sol Temp | solution time | Quench Time | Quench Temp | solidification rate (oC/s) | YS Mpa | grain size (um) | ZrB2 (%) | condition | quench T
min | 1 | 81.97 | 0 | 0 | 0 | 0 | 0 | 0.25 | 0 | 0 | 0 | 52 | 114 | 0 | 0 | 0 | 0 | 0.02 | 20 | 0.127 | 100 | 11.8 | 0
max | 75 | 99 | 7.7 | 0.97 | 4.3 | 0.03 | 6.5 | 6.5 | 2.5 | 0.2 | 0.05 | 590 | 225 | 210 | 36 | 580 | 26.67 | 0.02 | 65 | 8.52 | 505 | 80 | 5