## Sheet1
Sample Id | UTS (MPa) | YS (MPa) | Elongation (%) | Al | Si | Cu | Mg | Fe | Ni | Zn | Ti | Sr | Sol Temp | Sol Time (hr) | Ageing Temp | Ageing Time (hr) | Quench temp | Quench time | Microhardness (VHN) | Ref | Material?
1 | 310 | 180 | 11 | 90.308 | 5.88 | 3.49 | 0.07 | 0.2 | 0.012 | 0.02 | 0.012 | 0.02 | 500 | 8 | 150 | 8 | 80 |  |  | https://www.scientific.net/MSF.765.54.pdf | 319-0.02%Sr
2 | 300 | 200 | 4 | 89.928 | 5.88 | 3.49 | 0.47 | 0.2 | 0.012 | 0.02 | 0.012 | 0 | 500 | 8 | 150 | 8 | 80 |  |  |  | 319 +0.4%Mg
3 | 405 | 357 | 3 | 89.908 | 5.88 | 3.49 | 0.47 | 0.2 | 0.012 | 0.02 | 0.012 | 0.02 | 500 | 8 | 150 | 8 | 80 |  |  |  | 319 +0.4%Mg +0.02%Sr
4 | 425 | 385 | 3 | 89.928 | 5.88 | 3.49 | 0.47 | 0.2 | 0.012 | 0.02 | 0.012 | 0 | 500 | 8 | 150 | 8 | 80 |  |  |  | 319 + 0.4%Mg
5 | 423 | 387 | 3 | 89.878 | 5.88 | 3.49 | 0.52 | 0.2 | 0.012 | 0.02 | 0.012 | 0 | 500 | 8 | 150 | 8 | 80 |  |  |  | 319 + 0.45%Mg
6 | 408 | 381 | 3 | 89.828 | 5.88 | 3.49 | 0.57 | 0.2 | 0.012 | 0.02 | 0.012 | 0 | 500 | 8 | 150 | 8 | 80 |  |  |  | 319 + 0.5%Mg
7 | 409 | 373 | 2 | 89.728 | 5.88 | 3.49 | 0.67 | 0.2 | 0.012 | 0.02 | 0.012 | 0 | 500 | 8 | 150 | 8 | 80 |  |  |  | 319 + 0.6%Mg
8 | 270 | 225 | 2.5 | 86.7153 | 8.6 | 3.8 | 0.36 | 0.5 | 0.023 | 0 | 0.0127 | 0.012 | 485 | 4.5 | -1 | -1 | -1 |  |  | https://www.sciencedirect.com/science/article/pii/S0921509309006030 | A319 - T4
9 | 305 | 245 | 2.5 | 86.7153 | 8.6 | 3.8 | 0.36 | 0.5 | 0.023 | 0 | 0.0127 | 0.012 | 485 | 4.5 | 230 | 4.5 | -1 |  |  |  | A319 - T7
10 | 195 | 160 | 2 | 86.7153 | 8.6 | 3.8 | 0.36 | 0.5 | 0.023 | 0 | 0.0127 | 0.012 | -1 | -1 | -1 | -1 | -1 |  |  |  | A319 - As Cast
11 | 470 | 320 | 11 | 92.85 | 0.5 | 4.4 | 1.5 | 0.5 | 0 | 0.25 | 0 | 0 | 495 | 2 | 160 | 24 | -1 |  |  | https://pdf.sciencedirectassets.com/305927/1-s2.0-S2214785322X00424/1-s2.0-S2214785322000335/main.pdf?X-Amz-Security-Token=IQoJb3JpZ2luX2VjEDsaCXVzLWVhc3QtMSJHMEUCIQDVH6xXdiVf0RsmQNGDmqG0EsecU2gZj3khx%2BUJSL8JlgIgCbffNbbaIVYUlfjSlIy4SmmsPxjjPflw43FJ5d6V%2FZEqswUINBAFGgwwNTkwMDM1NDY4NjUiDId%2FfZlUQ7TX06idhSqQBd1xFTqttiydb1OGKiUttHxsTGAcWvWX9UpEDlc4zTJRe23JDUiY2c7s4WbCHwnaiOvGkKEpJgSW5JxNGWbKHorKzg%2FKYH29oSqfLYaVa93lLmoBgUnnLzr1ij4FPoHCqL4biGoFw9mjG43reSufaC%2FSDjYJIS%2FQMG1PgWiu42d6JiHnwzds6sriARqfuj8bLUHPxEHZZncvU1CWMTvBDFtaEpvPwMA5eteo%2FcGknakA%2ByYJnLId2zOgZXdsswcveE5Oi%2FqYWsT97TwGv%2F7LwP4pZJFeN0qUeGY6V7azeTw8TOO1OlzUdvnwnAqGuWf4kkXtzJgk5bLFiohSJ4Vpe1%2F58dEfcNz8cD0hv5KnwBwVGOU4pYpgKV0NqCy3%2BUItaTvHdis0KAwMOKfuhUe%2BO6Lr%2FTrxNZ3a4Dl4e6MEO6FCMOveoZRewFucu20pUpuh3SJhoUHrQSMIUcsMUwwZNglXmugI5M8RHRLQyWaXGXFTR9tYMXMD4Y%2FRVL9lDrw%2FQ%2BYvCxR3XgWV%2FQwhyNyNWcAbV7aU9yfvcT3ZR%2F80bOfjahQCsSjnhHr0KiiXZIwZVaQ241CUSrfZe6oSbdJHPHT8D1Lquo8rjBLh0ckf2eel0qqpJyum15tEFtE4WlCpZC2wmzkFzqwJBjx9lgm7BqaR1ZuAy1unzWA%2Bja71JPHn9xKyitI7LtNi16LWQvJgIDT5%2B9X397pvXQIXtabslnqxBubdjVu%2FxzdyDlFZLkXgbgvHJJ1X1Wy3FjzBVOMu%2FGt73BZTH%2B6n9Q01iz4ts0a9k7ar4yckDxPG2oLGpPlbRW0ES82dj3KdWNh1tSWPPw4YolVMJ84HBFLQwn0Sl%2BbLqlEmz57hwpwg3oPbhHB0MJiAoLwGOrEBaNMwjtoxyUUoXzTrC7RnTxyCFQUdg%2BhQqfcjocXRqappt%2FO%2BDfUUylAPejxIpKPHwyV%2FDQuKVFhP8P%2FkgcBEa7IzCpvBArJjLGwqIh3goqswoFhF%2FWOMS6DG3Q2kusUCMJKLHcTUCAC3oUo0HfYS%2BiFEQBOUh92iErI%2B09nCd6uqUg0KDkXfdH%2BVgtDRyIJKXBw9cfoQDEmOPJ%2BWsCO3UeP2pkooYwnqTjwmMGGgI36c&X-Amz-Algorithm=AWS4-HMAC-SHA256&X-Amz-Date=20250115T194647Z&X-Amz-SignedHeaders=host&X-Amz-Expires=300&X-Amz-Credential=ASIAQ3PHCVTYWPNR3E5G%2F20250115%2Fus-east-1%2Fs3%2Faws4_request&X-Amz-Signature=bdbefa723db6452166ea0880362db973119d3c1adabe905d47db5368e7fa8dfd&hash=52f6035cc0286e8dfadd3a63005c81352eb7d9416386e4d77da41b327c9e10a8&host=68042c943591013ac2b2430a89b270f6af2c76d8dfd086a07176afe7c76c2c61&pii=S2214785322000335&tid=spdf-72c71e58-4044-407c-890f-4810e429db26&sid=0b1b705437d64541c31a3bd17e69801b0bcegxrqb&type=client&tsoh=d3d3LnNjaWVuY2VkaXJlY3QuY29t&ua=1d04585e525a5608015557&rr=90285fb37b4a9557&cc=gb
12 | 505 | 360 | 8 | 92.85 | 0.5 | 4.4 | 1.5 | 0.5 | 0 | 0.25 | 0 | 0 | 505 | 2 | 190 | 2 | -1
13 | 432 | 290 | 12 | 97.57 | 0.8 | 0.28 | 1 | 0.3 | 0 | 0.05 | 0 | 0 | 530 | 2 | 185 | 6 | -1
14 | 540 | 470 | 6.3 | 89.4 | 0.4 | 1.6 | 2.5 | 0.5 | 0 | 5.6 | 0 | 0 | 475 | 12 | 133 | 20 | -1
15 | 183.89 | 129.22 | -1 | 98.7565 | 0.4441 | 0.0117 | 0.5711 | 0.2026 | 0 | 0.006 | 0.008 | 0 | -1 | -1 | -1 | -1 | -1 |  |  | https://api-ir.unilag.edu.ng/server/api/core/bitstreams/a2cb42c9-11d7-4df0-b687-6cbb5a20c1f7/content
16 | 131.21 | 64.61 | -1 | 98.7565 | 0.4441 | 0.0117 | 0.5711 | 0.2026 | 0 | 0.006 | 0.008 | 0 | 90 | 2 | -1 | -1 | -1
17 | 168.98 | 86.97 | -1 | 98.7565 | 0.4441 | 0.0117 | 0.5711 | 0.2026 | 0 | 0.006 | 0.008 | 0 | 90 | 6 | -1 | -1 | -1
18 | 151.58 | 86.97 | -1 | 98.7565 | 0.4441 | 0.0117 | 0.5711 | 0.2026 | 0 | 0.006 | 0.008 | 0 | 90 | 10 | -1 | -1 | -1
19 | 183.89 | 109.34 | -1 | 98.7565 | 0.4441 | 0.0117 | 0.5711 | 0.2026 | 0 | 0.006 | 0.008 | 0 | 90 | 20 | -1 | -1 | -1
20 | 144.13 | 84.49 | -1 | 98.7565 | 0.4441 | 0.0117 | 0.5711 | 0.2026 | 0 | 0.006 | 0.008 | 0 | 120 | 2 | -1 | -1 | -1
21 | 173.95 | 101.88 | -1 | 98.7565 | 0.4441 | 0.0117 | 0.5711 | 0.2026 | 0 | 0.006 | 0.008 | 0 | 120 | 6 | -1 | -1 | -1
22 | 198.8 | 121.76 | -1 | 98.7565 | 0.4441 | 0.0117 | 0.5711 | 0.2026 | 0 | 0.006 | 0.008 | 0 | 120 | 10 | -1 | -1 | -1
23 | 183.89 | 106.85 | -1 | 98.7565 | 0.4441 | 0.0117 | 0.5711 | 0.2026 | 0 | 0.006 | 0.008 | 0 | 120 | 20 | -1 | -1 | -1
24 | 149.1 | 84.49 | -1 | 98.7565 | 0.4441 | 0.0117 | 0.5711 | 0.2026 | 0 | 0.006 | 0.008 | 0 | 150 | 2 | -1 | -1 | -1
25 | 168.98 | 96.91 | -1 | 98.7565 | 0.4441 | 0.0117 | 0.5711 | 0.2026 | 0 | 0.006 | 0.008 | 0 | 150 | 6 | -1 | -1 | -1
26 | 188.86 | 134.19 | -1 | 98.7565 | 0.4441 | 0.0117 | 0.5711 | 0.2026 | 0 | 0.006 | 0.008 | 0 | 150 | 10 | -1 | -1 | -1
27 | 119.28 | 54.67 | -1 | 98.7565 | 0.4441 | 0.0117 | 0.5711 | 0.2026 | 0 | 0.006 | 0.008 | 0 | 150 | 20 | -1 | -1 | -1
28 | 178.92 | 116.79 | -1 | 98.7565 | 0.4441 | 0.0117 | 0.5711 | 0.2026 | 0 | 0.006 | 0.008 | 0 | 200 | 2 | -1 | -1 | -1
29 | 193.83 | 111.82 | -1 | 98.7565 | 0.4441 | 0.0117 | 0.5711 | 0.2026 | 0 | 0.006 | 0.008 | 0 | 200 | 6 | -1 | -1 | -1
30 | 164.01 | 104.37 | -1 | 98.7565 | 0.4441 | 0.0117 | 0.5711 | 0.2026 | 0 | 0.006 | 0.008 | 0 | 200 | 10 | -1 | -1 | -1
31 | 119.28 | 64.61 | -1 | 98.7565 | 0.4441 | 0.0117 | 0.5711 | 0.2026 | 0 | 0.006 | 0.008 | 0 | 200 | 20 | -1 | -1 | -1
32 | 131.71 | 69.58 | -1 | 98.7565 | 0.4441 | 0.0117 | 0.5711 | 0.2026 | 0 | 0.006 | 0.008 | 0 | 520 | 1 | -1 | -1 | -1
33 | 291 | 245 | -1 | 89.552 | 6.17 | 3.57 | 0.43 | 0.09 | 0 | 0.008 | 0.16 | 0.02 | -1 | -1 | -1 | -1 | -1 |  | 333 | https://link.springer.com/article/10.1007/s10853-009-3978-6
34 | 363 | 255 | -1 | 89.552 | 6.17 | 3.57 | 0.43 | 0.09 | 0 | 0.008 | 0.16 | 0.02 | 495 | 8 | -1 | -1 | -1 |  | 358
35 | 355 | 265 | -1 | 89.552 | 6.17 | 3.57 | 0.43 | 0.09 | 0 | 0.008 | 0.16 | 0.02 | 495 | 8 | 170 | 2 | -1 |  | 357
36 | 387 | 342 | -1 | 89.552 | 6.17 | 3.57 | 0.43 | 0.09 | 0 | 0.008 | 0.16 | 0.02 | 495 | 8 | 170 | 4 | -1 |  | 387
37 | 410 | 388 | -1 | 89.552 | 6.17 | 3.57 | 0.43 | 0.09 | 0 | 0.008 | 0.16 | 0.02 | 495 | 8 | 170 | 6 | -1 |  | 400
38 | 422 | 395 | -1 | 89.552 | 6.17 | 3.57 | 0.43 | 0.09 | 0 | 0.008 | 0.16 | 0.02 | 495 | 8 | 170 | 8 | -1 |  | 428
39 | 357 | 308 | -1 | 89.552 | 6.17 | 3.57 | 0.43 | 0.09 | 0 | 0.008 | 0.16 | 0.02 | 495 | 8 | 240 | 2 | -1 |  | 370
40 | 343 | 260 | -1 | 89.552 | 6.17 | 3.57 | 0.43 | 0.09 | 0 | 0.008 | 0.16 | 0.02 | 495 | 8 | 240 | 4 | -1 |  | 335
41 | 342 | 256 | -1 | 89.552 | 6.17 | 3.57 | 0.43 | 0.09 | 0 | 0.008 | 0.16 | 0.02 | 495 | 8 | 240 | 6 | -1 |  | 335
42 | 327 | 238 | -1 | 89.552 | 6.17 | 3.57 | 0.43 | 0.09 | 0 | 0.008 | 0.16 | 0.02 | 495 | 8 | 240 | 8 | -1 |  | 330
43 | 275 | 190 | 1.75 | 84.725 | 10.66 | 2.28 | 0.265 | 1.02 | 0.103 | 1.01 | 0.04 | 0 | -1 | -1 | -1 | -1 | -1 |  | 120 | https://link.springer.com/article/10.1007/s10853-009-3978-6
44 | 265 | -1 | 2 | 84.725 | 10.66 | 2.28 | 0.265 | 1.02 | 0.103 | 1.01 | 0.04 | 0 | 515 | 4 | 170 | 2 | 50
45 | 275 | -1 | 2.2 | 84.725 | 10.66 | 2.28 | 0.265 | 1.02 | 0.103 | 1.01 | 0.04 | 0 | 515 | 4 | 170 | 4 | 50
46 | 260 | -1 | 1.9 | 84.725 | 10.66 | 2.28 | 0.265 | 1.02 | 0.103 | 1.01 | 0.04 | 0 | 515 | 4 | 170 | 6 | 50
47 | 310 | -1 | 1.9 | 84.725 | 10.66 | 2.28 | 0.265 | 1.02 | 0.103 | 1.01 | 0.04 | 0 | 515 | 4 | 170 | 16 | 50
48 | 350 | -1 | 2.2 | 84.725 | 10.66 | 2.28 | 0.265 | 1.02 | 0.103 | 1.01 | 0.04 | 0 | 515 | 4 | 170 | 32 | 50
49 | 275 | -1 | 2.7 | 84.725 | 10.66 | 2.28 | 0.265 | 1.02 | 0.103 | 1.01 | 0.04 | 0 | 515 | 4 | 190 | 2 | 50
50 | 287 | -1 | 2.9 | 84.725 | 10.66 | 2.28 | 0.265 | 1.02 | 0.103 | 1.01 | 0.04 | 0 | 515 | 4 | 190 | 4 | 50
51 | 290 | -1 | 2.8 | 84.725 | 10.66 | 2.28 | 0.265 | 1.02 | 0.103 | 1.01 | 0.04 | 0 | 515 | 4 | 190 | 8 | 50
52 | 309 | -1 | 1.9 | 84.725 | 10.66 | 2.28 | 0.265 | 1.02 | 0.103 | 1.01 | 0.04 | 0 | 515 | 4 | 190 | 16 | 50
53 | 293 | -1 | 3.2 | 84.725 | 10.66 | 2.28 | 0.265 | 1.02 | 0.103 | 1.01 | 0.04 | 0 | 515 | 4 | 190 | 32 | 50
54 | 244.04 | 128.8 | 3.07 | 89.2147 | 6.76 | 3.812 | 0.0081 | 0.201 | 0.0114 | 0.0042 | 0 | 0 | -1 | -1 | -1 | -1 | -1 |  |  | https://www.researchgate.net/profile/Mohamed-Ibrahim-mohamed-Fawzy-Lasheen/publication/280601757_Mechanical_Properties_of_Al-Si-Cu-Mg_Alloys_Effects_of_Tramp_Elements/links/5633b70808ae758841121a01/Mechanical-Properties-of-Al-Si-Cu-Mg-Alloys-Effects-of-Tramp-Elements.pdf?__cf_chl_tk=CPt3ieTxQN_IksWLbpKCCXMSxGJhr5r3z8aKkuQYTYY-1737128329-1.0.1.1-82mg2Thx1g6.Vi.JcWs2MRhvdkgYEdRxzTwmPYVKllI
55 | 320 | 170 | 5.95 | 89.2147 | 6.76 | 3.812 | 0.0081 | 0.201 | 0.0114 | 0.0042 | 0 | 0 | 495 | 8 | -1 | -1 | 65
56 | 335 | 215 | 4.95 | 89.2147 | 6.76 | 3.812 | 0.0081 | 0.201 | 0.0114 | 0.0042 | 0 | 0 | 495 | 8 | 180 | 2 | 65
57 | 315 | 205 | 3.95 | 89.2147 | 6.76 | 3.812 | 0.0081 | 0.201 | 0.0114 | 0.0042 | 0 | 0 | 495 | 8 | 180 | 4 | 65
58 | 340 | 220 | 4.55 | 89.2147 | 6.76 | 3.812 | 0.0081 | 0.201 | 0.0114 | 0.0042 | 0 | 0 | 495 | 8 | 180 | 6 | 65
59 | 355 | 257 | 3.3 | 89.2147 | 6.76 | 3.812 | 0.0081 | 0.201 | 0.0114 | 0.0042 | 0 | 0 | 495 | 8 | 180 | 8 | 65
60 | 338 | 240 | 3.95 | 89.2147 | 6.76 | 3.812 | 0.0081 | 0.201 | 0.0114 | 0.0042 | 0 | 0 | 495 | 8 | 180 | 12 | 65
61 | 353 | 255 | 3.08 | 89.2147 | 6.76 | 3.812 | 0.0081 | 0.201 | 0.0114 | 0.0042 | 0 | 0 | 495 | 8 | 180 | 24 | 65
62 | 325 | 240 | 3.07 | 89.2147 | 6.76 | 3.812 | 0.0081 | 0.201 | 0.0114 | 0.0042 | 0 | 0 | 495 | 8 | 180 | 48 | 65
63 | 315 | 170 | 5.95 | 89.2147 | 6.76 | 3.812 | 0.0081 | 0.201 | 0.0114 | 0.0042 | 0 | 0 | 495 | 8 | 220 | 0 | 65
64 | 310 | 199 | 3.4 | 89.2147 | 6.76 | 3.812 | 0.0081 | 0.201 | 0.0114 | 0.0042 | 0 | 0 | 495 | 8 | 220 | 2 | 65
65 | 308 | 195 | 3.2 | 89.2147 | 6.76 | 3.812 | 0.0081 | 0.201 | 0.0114 | 0.0042 | 0 | 0 | 495 | 8 | 220 | 4 | 65
66 | 315 | 190 | 3.9 | 89.2147 | 6.76 | 3.812 | 0.0081 | 0.201 | 0.0114 | 0.0042 | 0 | 0 | 495 | 8 | 220 | 6 | 65
67 | 317 | 187 | 4.02 | 89.2147 | 6.76 | 3.812 | 0.0081 | 0.201 | 0.0114 | 0.0042 | 0 | 0 | 495 | 8 | 220 | 8 | 65
68 | 301 | 168 | 3.96 | 89.2147 | 6.76 | 3.812 | 0.0081 | 0.201 | 0.0114 | 0.0042 | 0 | 0 | 495 | 8 | 220 | 12 | 65
69 | 295 | 160 | 4.18 | 89.2147 | 6.76 | 3.812 | 0.0081 | 0.201 | 0.0114 | 0.0042 | 0 | 0 | 495 | 8 | 220 | 24 | 65
70 | 278 | 151 | 4.75 | 89.2147 | 6.76 | 3.812 | 0.0081 | 0.201 | 0.0114 | 0.0042 | 0 | 0 | 495 | 8 | 220 | 48 | 65
71 | 274.04 | 128.8 | 3.07 | 89.54 | 6.59 | 3.569 | 0.1067 | 0.1899 | 0.0089 | 0.0044 | 0 | 0 | -1 | -1 | -1 | -1 | -1
72 | 360 | 220 | 6.6 | 89.54 | 6.59 | 3.569 | 0.1067 | 0.1899 | 0.0089 | 0.0044 | 0 | 0 | 495 | 8 | -1 | -1 | 65
73 | 415 | 330 | 3.45 | 89.54 | 6.59 | 3.569 | 0.1067 | 0.1899 | 0.0089 | 0.0044 | 0 | 0 | 495 | 8 | 180 | 2 | 65
74 | 425 | 360 | 2.95 | 89.54 | 6.59 | 3.569 | 0.1067 | 0.1899 | 0.0089 | 0.0044 | 0 | 0 | 495 | 8 | 180 | 4 | 65
75 | 410 | 352 | 2.9 | 89.54 | 6.59 | 3.569 | 0.1067 | 0.1899 | 0.0089 | 0.0044 | 0 | 0 | 495 | 8 | 180 | 6 | 65
76 | 415 | 357 | 2.85 | 89.54 | 6.59 | 3.569 | 0.1067 | 0.1899 | 0.0089 | 0.0044 | 0 | 0 | 495 | 8 | 180 | 8 | 65
77 | 418 | 345 | 3.05 | 89.54 | 6.59 | 3.569 | 0.1067 | 0.1899 | 0.0089 | 0.0044 | 0 | 0 | 495 | 8 | 180 | 12 | 65
78 | 408 | 340 | 3.04 | 89.54 | 6.59 | 3.569 | 0.1067 | 0.1899 | 0.0089 | 0.0044 | 0 | 0 | 495 | 8 | 180 | 24 | 65
79 | 389 | 320 | 3.03 | 89.54 | 6.59 | 3.569 | 0.1067 | 0.1899 | 0.0089 | 0.0044 | 0 | 0 | 495 | 8 | 180 | 48 | 65
80 | 360 | 215 | 6.65 | 89.54 | 6.59 | 3.569 | 0.1067 | 0.1899 | 0.0089 | 0.0044 | 0 | 0 | 495 | 8 | 220 | 0 | 65
81 | 385 | 305 | 3.5 | 89.54 | 6.59 | 3.569 | 0.1067 | 0.1899 | 0.0089 | 0.0044 | 0 | 0 | 495 | 8 | 220 | 2 | 65
82 | 370 | 290 | 3.43 | 89.54 | 6.59 | 3.569 | 0.1067 | 0.1899 | 0.0089 | 0.0044 | 0 | 0 | 495 | 8 | 220 | 4 | 65
83 | 351 | 275 | 2.9 | 89.54 | 6.59 | 3.569 | 0.1067 | 0.1899 | 0.0089 | 0.0044 | 0 | 0 | 495 | 8 | 220 | 6 | 65
84 | 355 | 273 | 3.05 | 89.54 | 6.59 | 3.569 | 0.1067 | 0.1899 | 0.0089 | 0.0044 | 0 | 0 | 495 | 8 | 220 | 8 | 65
85 | 345 | 270 | 3.06 | 89.54 | 6.59 | 3.569 | 0.1067 | 0.1899 | 0.0089 | 0.0044 | 0 | 0 | 495 | 8 | 220 | 12 | 65
86 | 350 | 260 | 4.15 | 89.54 | 6.59 | 3.569 | 0.1067 | 0.1899 | 0.0089 | 0.0044 | 0 | 0 | 495 | 8 | 220 | 24 | 65
87 | 320 | 210 | 3.75 | 89.54 | 6.59 | 3.569 | 0.1067 | 0.1899 | 0.0089 | 0.0044 | 0 | 0 | 495 | 8 | 220 | 48 | 65
88 | 267.4 | 187.55 | 1.61 | 89.7201 | 6.39 | 3.465 | 0.2384 | 0.1815 | 0.0096 | 0.005 | 0 | 0 | -1 | -1 | -1 | -1 | -1
89 | 352 | 221 | 5.3 | 89.7201 | 6.39 | 3.465 | 0.2384 | 0.1815 | 0.0096 | 0.005 | 0 | 0 | 495 | 8 | -1 | -1 | 65
90 | 425 | 355 | 2.8 | 89.7201 | 6.39 | 3.465 | 0.2384 | 0.1815 | 0.0096 | 0.005 | 0 | 0 | 495 | 8 | 180 | 2 | 65
91 | 426 | 380 | 2.05 | 89.7201 | 6.39 | 3.465 | 0.2384 | 0.1815 | 0.0096 | 0.005 | 0 | 0 | 495 | 8 | 180 | 4 | 65
92 | 430 | 395 | 2.15 | 89.7201 | 6.39 | 3.465 | 0.2384 | 0.1815 | 0.0096 | 0.005 | 0 | 0 | 495 | 8 | 180 | 6 | 65
93 | 415 | 390 | 1.5 | 89.7201 | 6.39 | 3.465 | 0.2384 | 0.1815 | 0.0096 | 0.005 | 0 | 0 | 495 | 8 | 180 | 8 | 65
94 | 414 | 385 | 1.8 | 89.7201 | 6.39 | 3.465 | 0.2384 | 0.1815 | 0.0096 | 0.005 | 0 | 0 | 495 | 8 | 180 | 12 | 65
95 | 420 | 370 | 2.6 | 89.7201 | 6.39 | 3.465 | 0.2384 | 0.1815 | 0.0096 | 0.005 | 0 | 0 | 495 | 8 | 180 | 24 | 65
96 | 415 | 352 | 2.8 | 89.7201 | 6.39 | 3.465 | 0.2384 | 0.1815 | 0.0096 | 0.005 | 0 | 0 | 495 | 8 | 180 | 48 | 65
97 | 353 | 220 | 5.4 | 89.7201 | 6.39 | 3.465 | 0.2384 | 0.1815 | 0.0096 | 0.005 | 0 | 0 | 495 | 8 | -1 | -1 | 65
98 | 385 | 351 | 1.9 | 89.7201 | 6.39 | 3.465 | 0.2384 | 0.1815 | 0.0096 | 0.005 | 0 | 0 | 495 | 8 | 220 | 2 | 65
99 | 375 | 320 | 2.02 | 89.7201 | 6.39 | 3.465 | 0.2384 | 0.1815 | 0.0096 | 0.005 | 0 | 0 | 495 | 8 | 220 | 4 | 65
100 | 365 | 315 | 2.01 | 89.7201 | 6.39 | 3.465 | 0.2384 | 0.1815 | 0.0096 | 0.005 | 0 | 0 | 495 | 8 | 220 | 6 | 65
101 | 360 | 305 | 2.1 | 89.7201 | 6.39 | 3.465 | 0.2384 | 0.1815 | 0.0096 | 0.005 | 0 | 0 | 495 | 8 | 220 | 8 | 65
102 | 363 | 290 | 2.25 | 89.7201 | 6.39 | 3.465 | 0.2384 | 0.1815 | 0.0096 | 0.005 | 0 | 0 | 495 | 8 | 220 | 12 | 65
103 | 347 | 370 | 2.7 | 89.7201 | 6.39 | 3.465 | 0.2384 | 0.1815 | 0.0096 | 0.005 | 0 | 0 | 495 | 8 | 220 | 24 | 65
104 | 320 | 225 | 3.05 | 89.7201 | 6.39 | 3.465 | 0.2384 | 0.1815 | 0.0096 | 0.005 | 0 | 0 | 495 | 8 | 220 | 48 | 65
105 | 288.61 | 207.61 | 1.64 | 89.31221 | 6.62 | 3.562 | 0.3219 | 0.1822 | 0.01 | 0.00169 | 0 | 0 | -1 | -1 | -1 | -1 | -1
106 | 342 | 225 | 4.85 | 89.31221 | 6.62 | 3.562 | 0.3219 | 0.1822 | 0.01 | 0.00169 | 0 | 0 | 495 | 8 | -1 | -1 | 65
107 | 435 | 388 | 1.95 | 89.31221 | 6.62 | 3.562 | 0.3219 | 0.1822 | 0.01 | 0.00169 | 0 | 0 | 495 | 8 | 180 | 2 | 65
108 | 445 | 405 | 1.87 | 89.31221 | 6.62 | 3.562 | 0.3219 | 0.1822 | 0.01 | 0.00169 | 0 | 0 | 495 | 8 | 180 | 4 | 65
109 | 465 | 425 | 1.89 | 89.31221 | 6.62 | 3.562 | 0.3219 | 0.1822 | 0.01 | 0.00169 | 0 | 0 | 495 | 8 | 180 | 6 | 65
110 | 464 | 440 | 1.5 | 89.31221 | 6.62 | 3.562 | 0.3219 | 0.1822 | 0.01 | 0.00169 | 0 | 0 | 495 | 8 | 180 | 8 | 65
111 | 430 | 408 | 1.8 | 89.31221 | 6.62 | 3.562 | 0.3219 | 0.1822 | 0.01 | 0.00169 | 0 | 0 | 495 | 8 | 180 | 12 | 65
112 | 435 | 410 | 1.78 | 89.31221 | 6.62 | 3.562 | 0.3219 | 0.1822 | 0.01 | 0.00169 | 0 | 0 | 495 | 8 | 180 | 24 | 65
113 | 425 | 380 | 1.94 | 89.31221 | 6.62 | 3.562 | 0.3219 | 0.1822 | 0.01 | 0.00169 | 0 | 0 | 495 | 8 | 180 | 48 | 65
114 | 343 | 227 | 4.9 | 89.31221 | 6.62 | 3.562 | 0.3219 | 0.1822 | 0.01 | 0.00169 | 0 | 0 | 495 | 8 | -1 | -1 | 65
115 | 428 | 395 | 1.87 | 89.31221 | 6.62 | 3.562 | 0.3219 | 0.1822 | 0.01 | 0.00169 | 0 | 0 | 495 | 8 | 220 | 2 | 65
116 | 385 | 352 | 1.6 | 89.31221 | 6.62 | 3.562 | 0.3219 | 0.1822 | 0.01 | 0.00169 | 0 | 0 | 495 | 8 | 220 | 4 | 65
117 | 357 | 327 | 1.5 | 89.31221 | 6.62 | 3.562 | 0.3219 | 0.1822 | 0.01 | 0.00169 | 0 | 0 | 495 | 8 | 220 | 6 | 65
118 | 377 | 330 | 2.06 | 89.31221 | 6.62 | 3.562 | 0.3219 | 0.1822 | 0.01 | 0.00169 | 0 | 0 | 495 | 8 | 220 | 8 | 65
119 | 368 | 299 | 2.6 | 89.31221 | 6.62 | 3.562 | 0.3219 | 0.1822 | 0.01 | 0.00169 | 0 | 0 | 495 | 8 | 220 | 12 | 65
120 | 350 | 290 | 2.17 | 89.31221 | 6.62 | 3.562 | 0.3219 | 0.1822 | 0.01 | 0.00169 | 0 | 0 | 495 | 8 | 220 | 24 | 65
121 | 330 | 242 | 3.05 | 89.31221 | 6.62 | 3.562 | 0.3219 | 0.1822 | 0.01 | 0.00169 | 0 | 0 | 495 | 8 | 220 | 48 | 65
122 | 276 | 203.5 | 1.42 | 89.142 | 6.64 | 3.606 | 0.4256 | 0.1847 | 0.0099 | 0.0017 | 0 | 0 | -1 | -1 | -1 | -1 | -1
123 | 351 | 225 | 4.7 | 89.142 | 6.64 | 3.606 | 0.4256 | 0.1847 | 0.0099 | 0.0017 | 0 | 0 | 495 | 8 | -1 | -1 | 65
124 | 420 | 363 | 2.02 | 89.142 | 6.64 | 3.606 | 0.4256 | 0.1847 | 0.0099 | 0.0017 | 0 | 0 | 495 | 8 | 180 | 2 | 65
125 | 425 | 380 | 1.6 | 89.142 | 6.64 | 3.606 | 0.4256 | 0.1847 | 0.0099 | 0.0017 | 0 | 0 | 495 | 8 | 180 | 4 | 65
126 | 445 | 420 | 1.55 | 89.142 | 6.64 | 3.606 | 0.4256 | 0.1847 | 0.0099 | 0.0017 | 0 | 0 | 495 | 8 | 180 | 6 | 65
127 | 455 | 425 | 2 | 89.142 | 6.64 | 3.606 | 0.4256 | 0.1847 | 0.0099 | 0.0017 | 0 | 0 | 495 | 8 | 180 | 8 | 65
128 | 428 | 410 | 1.4 | 89.142 | 6.64 | 3.606 | 0.4256 | 0.1847 | 0.0099 | 0.0017 | 0 | 0 | 495 | 8 | 180 | 12 | 65
129 | 425 | 395 | 1.5 | 89.142 | 6.64 | 3.606 | 0.4256 | 0.1847 | 0.0099 | 0.0017 | 0 | 0 | 495 | 8 | 180 | 24 | 65
130 | 422 | 360 | 2.6 | 89.142 | 6.64 | 3.606 | 0.4256 | 0.1847 | 0.0099 | 0.0017 | 0 | 0 | 495 | 8 | 180 | 48 | 65
131 | 351 | 225 | 4.7 | 89.142 | 6.64 | 3.606 | 0.4256 | 0.1847 | 0.0099 | 0.0017 | 0 | 0 | 495 | 8 | -1 | -1 | 65
132 | 402 | 378 | 1.6 | 89.142 | 6.64 | 3.606 | 0.4256 | 0.1847 | 0.0099 | 0.0017 | 0 | 0 | 495 | 8 | 220 | 2 | 65
133 | 384 | 352 | 1.85 | 89.142 | 6.64 | 3.606 | 0.4256 | 0.1847 | 0.0099 | 0.0017 | 0 | 0 | 495 | 8 | 220 | 4 | 65
134 | 355 | 318 | 1.52 | 89.142 | 6.64 | 3.606 | 0.4256 | 0.1847 | 0.0099 | 0.0017 | 0 | 0 | 495 | 8 | 220 | 6 | 65
135 | 365 | 320 | 1.95 | 89.142 | 6.64 | 3.606 | 0.4256 | 0.1847 | 0.0099 | 0.0017 | 0 | 0 | 495 | 8 | 220 | 8 | 65
136 | 345 | 305 | 1.9 | 89.142 | 6.64 | 3.606 | 0.4256 | 0.1847 | 0.0099 | 0.0017 | 0 | 0 | 495 | 8 | 220 | 12 | 65
137 | 348 | 310 | 1.85 | 89.142 | 6.64 | 3.606 | 0.4256 | 0.1847 | 0.0099 | 0.0017 | 0 | 0 | 495 | 8 | 220 | 24 | 65
138 | 325 | 248 | 2.35 | 89.142 | 6.64 | 3.606 | 0.4256 | 0.1847 | 0.0099 | 0.0017 | 0 | 0 | 495 | 8 | 220 | 48 | 65
139 | 275.96 | 218.5 | 1.11 | 88.9493 | 6.66 | 3.564 | 0.636 | 0.189 | 0.0092 | 0.0017 | 0 | 0 | -1 | -1 | -1 | -1 | -1
140 | 325 | 220 | 3.55 | 88.9493 | 6.66 | 3.564 | 0.636 | 0.189 | 0.0092 | 0.0017 | 0 | 0 | 495 | 8 | -1 | -1 | 65
141 | 410 | 355 | 1.95 | 88.9493 | 6.66 | 3.564 | 0.636 | 0.189 | 0.0092 | 0.0017 | 0 | 0 | 495 | 8 | 180 | 2 | 65
142 | 417 | 402 | 1.85 | 88.9493 | 6.66 | 3.564 | 0.636 | 0.189 | 0.0092 | 0.0017 | 0 | 0 | 495 | 8 | 180 | 4 | 65
143 | 465 | 420 | 2.05 | 88.9493 | 6.66 | 3.564 | 0.636 | 0.189 | 0.0092 | 0.0017 | 0 | 0 | 495 | 8 | 180 | 6 | 65
144 | 468 | 440 | 1.75 | 88.9493 | 6.66 | 3.564 | 0.636 | 0.189 | 0.0092 | 0.0017 | 0 | 0 | 495 | 8 | 180 | 8 | 65
145 | 429 | 402 | 1.7 | 88.9493 | 6.66 | 3.564 | 0.636 | 0.189 | 0.0092 | 0.0017 | 0 | 0 | 495 | 8 | 180 | 12 | 65
146 | 418 | 397 | 1.68 | 88.9493 | 6.66 | 3.564 | 0.636 | 0.189 | 0.0092 | 0.0017 | 0 | 0 | 495 | 8 | 180 | 24 | 65
147 | 416 | 380 | 1.95 | 88.9493 | 6.66 | 3.564 | 0.636 | 0.189 | 0.0092 | 0.0017 | 0 | 0 | 495 | 8 | 180 | 48 | 65
148 | 325 | 220 | 3.55 | 88.9493 | 6.66 | 3.564 | 0.636 | 0.189 | 0.0092 | 0.0017 | 0 | 0 | 495 | 8 | -1 | -1 | 65
149 | 407 | 377 | 1.6 | 88.9493 | 6.66 | 3.564 | 0.636 | 0.189 | 0.0092 | 0.0017 | 0 | 0 | 495 | 8 | 220 | 2 | 65
150 | 387 | 348 | 1.7 | 88.9493 | 6.66 | 3.564 | 0.636 | 0.189 | 0.0092 | 0.0017 | 0 | 0 | 495 | 8 | 220 | 4 | 65
151 | 361 | 322 | 1.65 | 88.9493 | 6.66 | 3.564 | 0.636 | 0.189 | 0.0092 | 0.0017 | 0 | 0 | 495 | 8 | 220 | 6 | 65
152 | 365 | 329 | 1.8 | 88.9493 | 6.66 | 3.564 | 0.636 | 0.189 | 0.0092 | 0.0017 | 0 | 0 | 495 | 8 | 220 | 8 | 65
153 | 370 | 323 | 2.1 | 88.9493 | 6.66 | 3.564 | 0.636 | 0.189 | 0.0092 | 0.0017 | 0 | 0 | 495 | 8 | 220 | 12 | 65
154 | 352 | 301 | 2.08 | 88.9493 | 6.66 | 3.564 | 0.636 | 0.189 | 0.0092 | 0.0017 | 0 | 0 | 495 | 8 | 220 | 24 | 65
155 | 325 | 242 | 2.7 | 88.9493 | 6.66 | 3.564 | 0.636 | 0.189 | 0.0092 | 0.0017 | 0 | 0 | 495 | 8 | 220 | 48 | 65
156 | 264.88 | 186.49 | 1.43 | 88.4732 | 7.43 | 3.314 | 0.3376 | 0.3197 | 0.0452 | 0.1255 | 0 | 0 | -1 | -1 | -1 | -1 | -1
157 | 338 | 230 | 3.05 | 88.4732 | 7.43 | 3.314 | 0.3376 | 0.3197 | 0.0452 | 0.1255 | 0 | 0 | 495 | 8 | -1 | -1 | 65
158 | 415 | 370 | 1.6 | 88.4732 | 7.43 | 3.314 | 0.3376 | 0.3197 | 0.0452 | 0.1255 | 0 | 0 | 495 | 8 | 180 | 2 | 65
159 | 412 | 381 | 1.45 | 88.4732 | 7.43 | 3.314 | 0.3376 | 0.3197 | 0.0452 | 0.1255 | 0 | 0 | 495 | 8 | 180 | 4 | 65
160 | 430 | 410 | 1.4 | 88.4732 | 7.43 | 3.314 | 0.3376 | 0.3197 | 0.0452 | 0.1255 | 0 | 0 | 495 | 8 | 180 | 6 | 65
161 | 432 | 412 | 1.45 | 88.4732 | 7.43 | 3.314 | 0.3376 | 0.3197 | 0.0452 | 0.1255 | 0 | 0 | 495 | 8 | 180 | 8 | 65
162 | 416 | 392 | 1.6 | 88.4732 | 7.43 | 3.314 | 0.3376 | 0.3197 | 0.0452 | 0.1255 | 0 | 0 | 495 | 8 | 180 | 12 | 65
163 | 406 | 390 | 1.35 | 88.4732 | 7.43 | 3.314 | 0.3376 | 0.3197 | 0.0452 | 0.1255 | 0 | 0 | 495 | 8 | 180 | 24 | 65
164 | 388 | 368 | 1.36 | 88.4732 | 7.43 | 3.314 | 0.3376 | 0.3197 | 0.0452 | 0.1255 | 0 | 0 | 495 | 8 | 180 | 48 | 65
165 | 340 | 230 | 3.05 | 88.4732 | 7.43 | 3.314 | 0.3376 | 0.3197 | 0.0452 | 0.1255 | 0 | 0 | 495 | 8 | -1 | -1 | 65
166 | 380 | 360 | 1.4 | 88.4732 | 7.43 | 3.314 | 0.3376 | 0.3197 | 0.0452 | 0.1255 | 0 | 0 | 495 | 8 | 220 | 2 | 65
167 | 365 | 345 | 1.5 | 88.4732 | 7.43 | 3.314 | 0.3376 | 0.3197 | 0.0452 | 0.1255 | 0 | 0 | 495 | 8 | 220 | 4 | 65
168 | 352 | 315 | 1.55 | 88.4732 | 7.43 | 3.314 | 0.3376 | 0.3197 | 0.0452 | 0.1255 | 0 | 0 | 495 | 8 | 220 | 6 | 65
169 | 353 | 316 | 1.56 | 88.4732 | 7.43 | 3.314 | 0.3376 | 0.3197 | 0.0452 | 0.1255 | 0 | 0 | 495 | 8 | 220 | 8 | 65
170 | 357 | 314 | 1.87 | 88.4732 | 7.43 | 3.314 | 0.3376 | 0.3197 | 0.0452 | 0.1255 | 0 | 0 | 495 | 8 | 220 | 12 | 65
171 | 330 | 280 | 1.9 | 88.4732 | 7.43 | 3.314 | 0.3376 | 0.3197 | 0.0452 | 0.1255 | 0 | 0 | 495 | 8 | 220 | 24 | 65
172 | 303 | 206 | 2.68 | 88.4732 | 7.43 | 3.314 | 0.3376 | 0.3197 | 0.0452 | 0.1255 | 0 | 0 | 495 | 8 | 220 | 48 | 65
173 | 289.29 | 219.24 | 1.24 | 88.0722 | 7.47 | 3.375 | 0.643 | 0.3138 | 0.0449 | 0.126 | 0 | 0 | 0 | 0 | -1 | -1 | -1
174 | 328 | 230 | 2.8 | 88.0722 | 7.47 | 3.375 | 0.643 | 0.3138 | 0.0449 | 0.126 | 0 | 0 | 495 | 8 | -1 | -1 | 65
175 | 420 | 380 | 1.55 | 88.0722 | 7.47 | 3.375 | 0.643 | 0.3138 | 0.0449 | 0.126 | 0 | 0 | 495 | 8 | 180 | 2 | 65
176 | 418 | 295 | 1.45 | 88.0722 | 7.47 | 3.375 | 0.643 | 0.3138 | 0.0449 | 0.126 | 0 | 0 | 495 | 8 | 180 | 4 | 65
177 | 440 | 415 | 1.5 | 88.0722 | 7.47 | 3.375 | 0.643 | 0.3138 | 0.0449 | 0.126 | 0 | 0 | 495 | 8 | 180 | 6 | 65
178 | 425 | 410 | 1.4 | 88.0722 | 7.47 | 3.375 | 0.643 | 0.3138 | 0.0449 | 0.126 | 0 | 0 | 495 | 8 | 180 | 8 | 65
179 | 405 | 397 | 1.35 | 88.0722 | 7.47 | 3.375 | 0.643 | 0.3138 | 0.0449 | 0.126 | 0 | 0 | 495 | 8 | 180 | 12 | 65
180 | 406 | 390 | 1.4 | 88.0722 | 7.47 | 3.375 | 0.643 | 0.3138 | 0.0449 | 0.126 | 0 | 0 | 495 | 8 | 180 | 24 | 65
181 | 388 | 370 | 1.37 | 88.0722 | 7.47 | 3.375 | 0.643 | 0.3138 | 0.0449 | 0.126 | 0 | 0 | 495 | 8 | 180 | 48 | 65
182 | 328 | 230 | 2.8 | 88.0722 | 7.47 | 3.375 | 0.643 | 0.3138 | 0.0449 | 0.126 | 0 | 0 | 495 | 8 | -1 | -1 | 65
183 | 390 | 362 | 1.43 | 88.0722 | 7.47 | 3.375 | 0.643 | 0.3138 | 0.0449 | 0.126 | 0 | 0 | 495 | 8 | 220 | 2 | 65
184 | 366 | 346 | 1.45 | 88.0722 | 7.47 | 3.375 | 0.643 | 0.3138 | 0.0449 | 0.126 | 0 | 0 | 495 | 8 | 220 | 4 | 65
185 | 345 | 308 | 1.6 | 88.0722 | 7.47 | 3.375 | 0.643 | 0.3138 | 0.0449 | 0.126 | 0 | 0 | 495 | 8 | 220 | 6 | 65
186 | 335 | 302 | 1.45 | 88.0722 | 7.47 | 3.375 | 0.643 | 0.3138 | 0.0449 | 0.126 | 0 | 0 | 495 | 8 | 220 | 8 | 65
187 | 332 | 298 | 1.43 | 88.0722 | 7.47 | 3.375 | 0.643 | 0.3138 | 0.0449 | 0.126 | 0 | 0 | 495 | 8 | 220 | 12 | 65
188 | 320 | 285 | 1.45 | 88.0722 | 7.47 | 3.375 | 0.643 | 0.3138 | 0.0449 | 0.126 | 0 | 0 | 495 | 8 | 220 | 24 | 65
189 | 307 | 240 | 2.2 | 88.0722 | 7.47 | 3.375 | 0.643 | 0.3138 | 0.0449 | 0.126 | 0 | 0 | 495 | 8 | 220 | 48 | 65
190 | 280 | 185 | 3 | 89.4606 | 6.75 | 3.082 | 0.2945 | 0.3003 | 0.0386 | 0.1126 | 0 | 0 | 505 | 8 | 155 | 5 | 60 |  |  | https://pdf.sciencedirectassets.com/271569/1-s2.0-S0261306914X00026/1-s2.0-S0261306914000892/main.pdf?X-Amz-Security-Token=IQoJb3JpZ2luX2VjEHAaCXVzLWVhc3QtMSJHMEUCIBtx9Un2%2FVPCyZnh4Oo%2FGYyDys8pIcuBbzLPKac6QG%2BBAiEAh0XSOJRnlnWEgOQXkEdDvcyz4nwbX%2B5mpYoCdkqOSjcqswUIaRAFGgwwNTkwMDM1NDY4NjUiDD5ai1Lkl53OQJjceiqQBR0heu6e9mJs85qYfkD%2B8%2BbkZURSfZQMUL%2BjTjI5N5cGxt5P5%2BT2JXVpiCmrDGHsZBQ7cCtGJt5L%2Fu0BPJ2KNWs6JACK5y%2BQQxyNRwQ0qCO6PbHyA2FO0Em6c09qEkn26DgSu6kWMkghAyB%2F6Ez%2Bc2utsTeCZo7BTQeQdT8KYOfFGJO13owfrLpDJJb5wXfu3stbjdAGQ5HqhjKVupR%2F1rm48itUl%2BYP%2FaM1QbvVQ%2BhTIL88H3FCU7X9EdrfDY9liR5iJ5lhbHKNEIxyHkZ%2BH3ZoAGWht%2B0CQfqw73eyP2tWNZOLlyv%2BEn3jNgSUoeAIlpE9eIChEWZPNDmXbuMImOBwFFVUe%2BIMMvsv9IJ91OKZ57fpg1vZuAvv8rIGlenHRLK6cI99JcnrEW45mQeuo7biwig7r95sSYx4XbjR5Tw%2FuoE53iBveZYF9vxw6z70okTE8ltMIu%2Bal7VtGjTZORNX1eZwom9GJaIPN0sin8foFcR0TC2hthxU1tcaAwz3e6%2BnJu4ND2EABTGxqjymU%2BJI%2BYDkZ73s38lt0OxRPnxSDXYEBOthUiyHItLACiwsz4EfyJD3ISevW8k2dp1Jp%2B2lSMid5UUi08tE16xLKLmB88N1oSnBM6eifrEPhrCUcKonhUIk%2BCj9pwVjTlklsR6G5aPf%2FVHf6KjTQ9epr5X8RpGwZcIuOeOhhybZ9SyIvaifY05VuqYwmYxTaHjRiGD6%2BbjWhdDQyVFUzYNVnyuI8JKNxIBv9wezyMKqtsHwb9hWFqAZdpHxq7tcQYhBM8nXv3n3ztGoQTn7cRuBj1dX4U5ohJVgKzWoa2pwvhZE07x7sm3naPRnaM%2FYYFlQ%2BRG4Yxw6x1V5Cz1rxtjmMT8VMOjUq7wGOrEBl1fg%2Fzxk2toRTIt4C5NJPyS3X8fN%2BaDVaW3bQnEHlf7UqPDtB%2FT%2BR4EG7sOel0KsioHtYB0R46EB%2FO9GiO%2FHZf%2BTdFCrkuyazGOTuzkgJreIAqx5GbollvI5szWs1GzUjQ7CLXKunaJdIUHf8qXqgDaZdVbBjfFwTsbWlHlJMkkZyLH6yGRW1UdO7vUHh0IC5Fdrk%2FOaFmyWe871wMSbcj50jpfvppryc8fAlY9MBz0G&X-Amz-Algorithm=AWS4-HMAC-SHA256&X-Amz-Date=20250118T003358Z&X-Amz-SignedHeaders=host&X-Amz-Expires=300&X-Amz-Credential=ASIAQ3PHCVTY2AMDEXK2%2F20250118%2Fus-east-1%2Fs3%2Faws4_request&X-Amz-Signature=afa7d160105e1944f1c2a5379344380dc020e2bbdd645f7d18c307ce9e8c9261&hash=83b98d51e4347b42c878936bc65b1d4a03e61888edf0f3e08426ce47d62e10b3&host=68042c943591013ac2b2430a89b270f6af2c76d8dfd086a07176afe7c76c2c61&pii=S0261306914000892&tid=spdf-0e6c6139-2e25-4c3c-9049-6af05dafa3ac&sid=f2fb8f6b1a53f743856932a321362dea742bgxrqb&type=client&tsoh=d3d3LnNjaWVuY2VkaXJlY3QuY29t&ua=1d04585e53035408515259&rr=903a7f24985ceef7&cc=gb
191 | 235 | 130 | 2.5 | 89.4606 | 6.75 | 3.082 | 0.2945 | 0.3003 | 0.0386 | 0.1126 | 0 | 0 | -1 | -1 | -1 | -1 | -1
192 | 415 | 313 | 3.11 | 89.4606 | 6.75 | 3.082 | 0.2945 | 0.3003 | 0.0385 | 0.1126 | 0 | 0 | 490 | 8 | -1 | -1 | 60
193 | 382 | 288 | 3.24 | 88.7768 | 6.69 | 3.711 | 0.6332 | 0.1691 | 0.0063 | 0.0016 | 0 | 0.0183 | 490 | 8 | -1 | -1 | 60
194 | 408 | 335 | 2.16 | 88.0822 | 7.76 | 3.397 | 0.3337 | 0.2861 | 0.0432 | 0.1268 | 0 | 0.0142 | 490 | 8 | -1 | -1 | 60
195 | 403 | 253 | 1.2 | 89.4606 | 6.75 | 3.082 | 0.2945 | 0.3003 | 0.0385 | 0.1126 | 0 | 0 | 515 | 12 | 155 | 24 | 60

## Sheet2
| Al | Si | Cu | Mg | Fe | Ni | Zn | Ti | Sr
Atomic number | 13 | 14 | 29 | 12 | 26 | 28 | 30 | 22 | 38
Relative atomic mass (Ar): | 26.98 | 28.085 | 63.546 | 24.305 | 55.845 | 58.6934 | 65.38 | 47.867 | 87.62
Period in periodic table | 3 | 3 | 4 | 3 | 4 | 4 | 4 | 4 | 5
Group in periodic table | 13 | 14 | 11 | 2 | 8 | 10 | 12 | 4 | 2
Block in periodic table(s p d f: 1 2 3 4) | 2 | 2 | 3 | 2 | 3 | 3 | 3 | 3 | 3
Atomic radius(pm) | 125 | 110 | 135 | 150 | 140 | 135 | 135 | 140 | 200
Covalent radius(pm) | 118 | 111 | 138 | 130 | 125 | 121 | 131 | 136 | 192
Van der Waals radius(pm) | 225 | 219 | 238 | 251 | 244 | 240 | 239 | 246 | 284
Density of solid(g/cm3) | 2.7 | 2.33 | 8.92 | 1.74 | 7.874 | 8.908 | 7.14 | 4.507 | 2.63
Molar volume(cm3) | 10 | 12.06 | 7.11 | 14 | 7.09 | 6.59 | 9.16 | 10.64 | 33.94
E(GPa) | 70 | 47 | 130 | 45 | 211 | 200 | 108 | 116 | 15.616
G(GPa) | 26 | 19.42149 | 48 | 17 | 82 | 76 | 43 | 44 | 6.1
B(GPa) | 76 | 100 | 140 | 45 | 170 | 180 | 70 | 110 | 12
Poisson ratio | 0.35 | 0.21 | 0.34 | 0.29 | 0.29 | 0.31 | 0.25 | 0.32 | 0.28
electron affinity(kJ/mol) | 42.5 | 133.6 | 118.4 | 0 | 15.7 | 112 | 0 | 7.6 | 5.03
first ionisation energies(kJ/mol) | 577.54 | 786.52 | 745.48 | 737.75 | 762.47 | 737.14 | 906.4 | 658.81 | 549.47
second ionisation energies(kJ/mol) | 1816.68 | 1577.13 | 1957.92 | 1450.68 | 1562.98 | 1753.03 | 1733.3 | 1309.884 | 1064.26
third ionisation energies(kJ/mol) | 2744.78 | 3231.58 | 3554.6 | 7732.68 | 2957.4 | 3395 | 3832.71 | 2652.55 | 4137.63
Work function(eV) | 4.28 | 1.12 | 4.65 | 3.66 | 4.5 | 5.15 | 4.33 | 4.33 | 2.59
Pauling electronegativity | 1.61 | 1.9 | 1.9 | 1.31 | 1.83 | 1.91 | 1.65 | 1.54 | 0.95
Sanderson electronegativity | 1.71 | 2.14 | 1.98 | 1.32 | 2.2 | 1.94 | 2.23 | 1.09 | 0.72
cell parameter a(pm) | 404.95 | 543.09 | 361.49 | 320.94 | 286.65 | 352.4 | 266.49 | 295.08 | 608.49
cell parameter b(pm) | 404.95 | 544.09 | 361.49 | 320.94 | 286.65 | 352.4 | 266.49 | 295.08 | 608.49
cell parameter c(pm) | 404.95 | 545.09 | 361.49 | 521.08 | 286.65 | 352.4 | 494.68 | 468.55 | 608.49
Melting point(K) | 933.47 | 1687 | 1357.77 | 923 | 1811 | 1728 | 692.68 | 1941 | 1050
Boiling point(K) | 2792 | 3173 | 3200 | 1363 | 3134 | 3186 | 1180 | 3560 | 1655
Enthalpy of fusion(kJ/mol) | 10.7 | 50.2 | 13.1 | 8.7 | 13.8 | 17.2 | 7.35 | 18.7 | 8
Enthalpy of vaporisation(kJ/mol) | 293 | 359 | 300 | 128 | 347 | 378 | 119 | 425 | 137
Enthalpy of atomisation(kJ/mol) | 326 | 456 | 338 | 146 | 415 | 431 | 131 | 471 | 164
standard entropy(J/K*mol) | 28.3 | 18.81 | 33.15 | 32.67 | 27.3 | 29.9 | 41.63 | 30.72 | 52
Specific heat at constant pressure(J/K*mol) | 24.4 | 20 | 24.43 | 24.9 | 25.1 | 26.1 | 25.4 | 25 | 26
enthalpy298K-0K(kJ/mol) | 4.54 | 3.217 | 5.004 | 4.998 | 4.256 | 4.79 | 5.657 | 4.824 | 6.2
valence electron of s orbital | 6 | 6 | 7 | 6 | 8 | 8 | 8 | 8 | 10
valence electron of p orbital | 7 | 8 | 6 | 6 | 12 | 12 | 12 | 12 | 18
valence electron of d orbital | 0 | 0 | 10 | 0 | 12 | 8 | 10 | 2 | 10
valence electron of f orbital | 0 | 0 | 0 | 0 | 0 | 0 | 0 | 0 | 0
azimuthal quantum number l | 1 | 1 | 2 | 0 | 2 | 2 | 2 | 2 | 0
magnetic quantum number m | -1 | 0 | 2 | 0 | -2 | 0 | 2 | -1 | 0
principal quantum number n | 3 | 3 | 3 | 3 | 3 | 3 | 3 | 3 | 5
valence state | 3 | 4 | 2 | 2 | 3 | 2 | 2 | 4 | 2
valence electron | 3 | 4 | 11 | 2 | 8 | 10 | 12 | 4 | 2
solution(wt.%) | 100 | 1.59 | 2.4 | 18.5 | 0.025 | 0.02 | 28.8 | 0.74 | 0