## Sheet1
Sample ID | Al | Si | Fe | Cu | Pb | Zn | Mg | Ni | Ti | Sr | UTS (Mpa) | TC_W/m.K | Aging Temp | Aging time | Sol Temp | solution time | Quench Time | Quench Temp | solidification rate (oC/s) | YS Mpa | grain size (um) | ZrB2 (%) | condition | quench T
1 | 92.44 | 6.5 | 0.5 | 0.03 | 0.03 | 0.05 | 0.4 | 0 | 0 | 0.05 | 245 |  | 160 | 4 | 540 | 1
2 | 92.44 | 6.5 | 0.5 | 0.03 | 0.03 | 0.05 | 0.4 | 0 | 0 | 0.05 | 243 |  | 160 | 0.5 | 540 | 2
3 | 92.44 | 6.5 | 0.5 | 0.03 | 0.03 | 0.05 | 0.4 | 0 | 0 | 0.05 | 264 |  | 160 | 25 | 540 | 4
4 | 92.44 | 6.5 | 0.5 | 0.03 | 0.03 | 0.05 | 0.4 | 0 | 0 | 0.05 | 236 |  | 200 | 0.5 | 540 | 8
5 | 92.44 | 6.5 | 0.5 | 0.03 | 0.03 | 0.05 | 0.4 | 0 | 0 | 0.05 | 257 |  | 200 | 4 | 540 | 16
6 | 92.44 | 6.5 | 0.5 | 0.03 | 0.03 | 0.05 | 0.4 | 0 | 0 | 0.05 | 297 |  | 200 | 25 | 0 | 0
7 | 92.44 | 6.5 | 0.5 | 0.03 | 0.03 | 0.05 | 0.4 | 0 | 0 | 0.05 | 239 |  | 160 | 0.5 | 0 | 0
8 | 92.44 | 6.5 | 0.5 | 0.03 | 0.03 | 0.05 | 0.4 | 0 | 0 | 0.05 | 236 |  | 160 | 4 | 0 | 0
9 | 92.44 | 6.5 | 0.5 | 0.03 | 0.03 | 0.05 | 0.4 | 0 | 0 | 0.05 | 244 |  | 160 | 25 | 0 | 0
10 | 92.44 | 6.5 | 0.5 | 0.03 | 0.03 | 0.05 | 0.4 | 0 | 0 | 0.05 | 238 |  | 200 | 0.5 | 0 | 0
11 | 92.44 | 6.5 | 0.5 | 0.03 | 0.03 | 0.05 | 0.4 | 0 | 0 | 0.05 | 252 |  | 200 | 2 | 0 | 0
12 | 92.44 | 6.5 | 0.5 | 0.03 | 0.03 | 0.05 | 0.4 | 0 | 0 | 0.05 | 280 |  | 200 | 25 | 0 | 0
13 | 88.43 | 6.37 | 0.66 | 3.35 | 0 | 0.79 | 0.4 | 0 | 0 | 0 | 270 | 114 | 0 | 0 | 0 | 0 |  |  | 8.52
14 | 88.43 | 6.37 | 0.66 | 3.35 | 0 | 0.79 | 0.4 | 0 | 0 | 0 | 270 | 114 | 0 | 0 | 0 | 0 |  |  | 5.41
15 | 88.43 | 6.37 | 0.66 | 3.35 | 0 | 0.79 | 0.4 | 0 | 0 | 0 | 270 | 114 | 0 | 0 | 0 | 0 |  |  | 1.98
16 | 88.43 | 6.37 | 0.66 | 3.35 | 0 | 0.79 | 0.4 | 0 | 0 | 0 | 270 | 114 | 0 | 0 | 0 | 0 |  |  | 0.127
17 | 92.65 | 7 | 0 | 0 | 0 | 0 | 0.35 | 0 | 0 | 0 | 233 |  | 182 | 8 | 0 | 0 |  |  |  | 177
18 | 92.65 | 7 | 0 | 0 | 0 | 0 | 0.35 | 0 | 0 | 0 | 233 |  | 182 | 8 | 549 | 4 |  |  |  | 200
19 | 92.65 | 7 | 0 | 0 | 0 | 0 | 0.35 | 0 | 0 | 0 | 233 |  | 182 | 8 | 549 | 0.33 |  |  |  | 258
20 | 91.17 | 0.08 | 0.29 | 1.12 | 0 | 5.24 | 2.1 | 0 | 0 | 0 | 481 |  | 130 | 12 | 0 | 0 |  |  |  |  | 37.8 | 0
21 | 91.17 | 0.08 | 0.29 | 1.12 | 0 | 5.24 | 2.1 | 0 | 0 | 0 | 509 |  | 130 | 12 | 0 | 0 |  |  |  |  | 15.2 | 1
22 | 91.17 | 0.08 | 0.29 | 1.12 | 0 | 5.24 | 2.1 | 0 | 0 | 0 | 526 |  | 130 | 12 | 0 | 0 |  |  |  |  | 14 | 3
23 | 91.17 | 0.08 | 0.29 | 1.12 | 0 | 5.24 | 2.1 | 0 | 0 | 0 | 551 |  | 130 | 12 | 0 | 0 |  |  |  |  | 13.3 | 5
24 | 89.07 | 0.08 | 0.25 | 2.3 | 0 | 6.2 | 2.1 | 0 | 0 | 0 | 552 | 156 | 130 | 12 | 480 | 2 |  |  |  |  | 13.3
25 | 97.67 | 0.6 | 0.2 | 0.28 | 0 | 0.25 | 1 | 0 | 0 | 0 | 250 | 167 | 120 | 8 | 460 | [5 empty] | 20.5
26 | 89.7 | 0.05 | 0.15 | 1.6 | 0 | 5.6 | 2.9 | 0 | 0 | 0 | 590 | 150 | 130 | 16 | 480 | 1.5 |  |  |  |  | 11.8
27 | 93.75 | 0.1 | 0.2 | 4.3 | 0 | 0.15 | 1.5 | 0 | 0 | 0 | 470 | 172 | 0 | 0 | 495 | 1 |  |  |  |  | 22
28 | 95.06 | 0.14 | 0.97 | 2.86 | 0 | 0 | 0.97 | 1.04 | 0 | 0 | 200 |  | 0 | 0 | 0 | 0 |  |  |  | 150 | 80
29 | 95.06 | 0.14 | 0.97 | 2.86 | 0 | 0 | 0.97 | 1.04 | 0 | 0 | 422.8 |  | 175 | 36 | 530 | 5 |  |  |  | 395.8 | 25
30 | 95.06 | 0.14 | 0.97 | 2.86 | 0 | 0 | 0.97 | 1.04 | 0 | 0 | 410.5 |  | 195 | 10 | 530 | 5 |  |  |  | 385.2 | 30
31 | 95.06 | 0.14 | 0.97 | 2.86 | 0 | 0 | 0.97 | 1.04 | 0 | 0 | 329.5 |  | 175 | 36 | 530 | 5 |  |  |  | 258.7 | 40
32 | 92.85 | 6.5 | 0.2 | 0.2 | 0 | 0 | 0.25 | 0 | 0 | 0 | 310 | 160 | 160 | 4 | 540 | 6 |  |  |  | 250 | 25
33 | 92.85 | 6.5 | 0.2 | 0.2 | 0 | 0 | 0.25 | 0 | 0 | 0 | 320 | 165 | 180 | 4 | 540 | 1 |  |  |  | 260 | 24
34 | 92.85 | 6.5 | 0.2 | 0.2 | 0 | 0 | 0.25 | 0 | 0 | 0 | 370 | 155 | 160 | 6 | 0 | 0 |  |  |  | 230 | 30
35 | 92.7 | 6.5 | 0.2 | 0.2 | 0 | 0 | 0.4 | 0 | 0 | 0 | 330 | 150 | 170 | 6 | 540 | 10 |  |  |  | 280 | 20
36 | 92.7 | 6.5 | 0.2 | 0.2 | 0 | 0 | 0.4 | 0 | 0 | 0 | 340 | 155 | 180 | 4 | 540 | 1 |  |  |  | 290 | 22
37 | 92.7 | 6.5 | 0.2 | 0.2 | 0 | 0 | 0.4 | 0 | 0 | 0 | 280 | 145 | 160 | 6 | 0 | 0 |  |  |  | 240 | 28
38 | 92.7 | 6.5 | 0.2 | 0.2 | 0 | 0 | 0.4 | 0 | 0 | 0 | 300 | 140 | 210 | 8 | 540 | 10 |  |  |  | 270 | 26
39 | 91.7563 | 7.46 | 0.387 | 0.0707 | 0 | 0 | 0.326 | 0 | 0 | 0 | 153.81 | 150 | 0 | 0 | 0 | 0 |  |  |  | 113.36
40 | 91.7563 | 7.46 | 0.387 | 0.0707 | 0 | 0 | 0.326 | 0 | 0 | 0 | 229.22 | 160 | 175 | 6 | 495 | 8 |  | 35 |  | 196.27
41 | 96.99 | 0.07 | 0.07 | 0.01 | 0 | 0 | 2.86 | 0 | 0 | 0 | 223.8 | 152 | 160 | 4 | 580 | 8 |  | 20
42 | 96.99 | 0.07 | 0.07 | 0.01 | 0 | 0 | 2.86 | 0 | 0 | 0 | 236.32 | 152 | 160 | 12 | 580 | 8 |  | 20
43 | 94.29 | 0.08 | 0.07 | 0.01 | 0 | 0 | 5.55 | 0 | 0 | 0 | 267 | 157 | 160 | 8 | 560 | 8 |  | 20
44 | 94.29 | 0.08 | 0.07 | 0.01 | 0 | 0 | 5.55 | 0 | 0 | 0 | 270 | 157 | 160 | 8 | 560 | 12 |  | 20
45 | 91.73 | 7.7 | 0.12 | 0 | 0 | 0 | 0.31 | 0 | 0.12 | 0.02 | 180 | 145 | 0 | 0 | 0 | 0 | [6 empty] | as cast
46 | 91.73 | 7.7 | 0.12 | 0 | 0 | 0 | 0.31 | 0 | 0.12 | 0.02 | 200 | 150 | 0 | 0 | 540 | 1 |  | 65 |  |  |  |  | solution treated
47 | 91.73 | 7.7 | 0.12 | 0 | 0 | 0 | 0.31 | 0 | 0.12 | 0.02 | 220 | 155 | 0 | 0 | 540 | 2 |  | 65 |  |  |  |  | solution treated
48 | 91.73 | 7.7 | 0.12 | 0 | 0 | 0 | 0.31 | 0 | 0.12 | 0.02 | 210 | 155 | 0 | 0 | 540 | 4 |  | 65 |  |  |  |  | solution treated
49 | 91.73 | 7.7 | 0.12 | 0 | 0 | 0 | 0.31 | 0 | 0.12 | 0.02 | 200 | 150 | 0 | 0 | 540 | 8 |  | 65 |  |  |  |  | solution treated
50 | 92.25 | 7 | 0.2 | 0 | 0 | 0 | 0.35 | 0 | 0.2 | 0 | 164 | 140 | 0 | 0 | 0 | 0 |  |  |  | 100 |  |  | as cast
51 | 92.25 | 7 | 0.2 | 0 | 0 | 0 | 0.35 | 0 | 0.2 | 0 | 252 | 145 | 0 | 0 | 540 | 0.83 | 0.02 | 60 |  | 193 |  |  | solution treated
52 | 92.25 | 7 | 0.2 | 0 | 0 | 0 | 0.35 | 0 | 0.2 | 0 | 284 | 150 | 0 | 0 | 550 | 3.33 | 0.02 | 60 |  | 218 |  |  | solution treated
53 | 92.25 | 7 | 0.2 | 0 | 0 | 0 | 0.35 | 0 | 0.2 | 0 | 271 | 150 | 0 | 0 | 560 | 13.33 | 0.02 | 60 |  | 204 |  |  | solution treated
54 | 92.25 | 7 | 0.2 | 0 | 0 | 0 | 0.35 | 0 | 0.2 | 0 | 281 | 155 | 0 | 0 | 570 | 26.67 | 0.02 | 60 |  | 201 |  |  | solution treated
55 | 92.25 | 7 | 0.2 | 0 | 0 | 0 | 0.35 | 0 | 0.2 | 0 | 197 | 145 | 0 | 0 | [5 empty] | 100 |  |  | as-cast
56 | 92.25 | 7 | 0.2 | 0 | 0 | 0 | 0.35 | 0 | 0.2 | 0 | 326 | 155 | 0 | 0 | 550 | 0.83 | 0.02 | 60 |  | 266 |  |  | solution treated
57 | 92.25 | 7 | 0.2 | 0 | 0 | 0 | 0.35 | 0 | 0.2 | 0 | 336 | 155 | 0 | 0 | 560 | 13.33 | 0.02 | 60 |  | 280 |  |  | solution treated
58 | 94.5 | 0 | 0 | 4 | 0 | 0 | 1.5 | 0 | 0 | 0 | 490 | 125 | 130 | 16 | 495 | 1.5 |  | 60
59 | 94.5 | 0 | 0 | 4 | 0 | 0 | 1.5 | 0 | 0 | 0 | 470 | 123 | 0 | 0 | 495 | 1.5 |  | 60
60 | 89.3 | 0.5 | 0.5 | 1.6 | 0 | 5.6 | 2.5 | 0 | 0 | 0 | 570 | 135 | 135 | 24 | 535 | 1.5 |  | 60
61 | 95 | 0.5 | 0.5 | 0 | 0 | 0 | 4 | 0 | 0 | 0 | 325 | 153 | 0 | 0 | 0 | 0 |  | 60
62 | 99 | 0.5 | 0.5 | 0 | 0 | 0 |  | 0 | 0 | 0 | 165 | 225 | 0 | 0 | 0 | 0 |  | 60
63 | 92.37 | 7 | 0.2 | 0.01 | 0 | 0 | 0.3 | 0 | 0.1 | 0.02 | 252 | 145 | 154 | 4 | 540 | 0.83 | 0.02 | 60 | 0.5 | 193 | 50
64 | 92.37 | 7 | 0.2 | 0.01 | 0 | 0 | 0.3 | 0 | 0.1 | 0.02 | 284 | 150 | 154 | 8 | 540 | 6.67 | 0.02 | 60 | 0.5 | 218 | 50
65 | 92.37 | 7 | 0.2 | 0.01 | 0 | 0 | 0.3 | 0 | 0.1 | 0.02 | 327 | 155 | 171 | 4 | 540 | 0.42 | 0.02 | 60 | 2 | 257 | 25
66 | 92.37 | 7 | 0.2 | 0.01 | 0 | 0 | 0.3 | 0 | 0.1 | 0.02 | 336 | 155 | 171 | 8 | 540 | 1.33 | 0.02 | 60 | 2 | 281 | 25
67 | 92.05 | 0.35 | 0.4 | 0.2 | 0 | 4.5 | 1.2 | 1.2 | 0.1 | 0 | 450 |  | 121 | 24 | 480 | 1 |  |  |  | 380
68 | 86.3 | 0.4 | 0.5 | 1.6 | 0 | 6 | 2.5 | 2.5 | 0.2 | 0 | 52 |  | 121 | 24 | 485 | 1.5 |  |  |  | 505
69 | 82.52 | 0.12 | 0.15 | 2.3 | 0 | 6.3 | 6.3 | 2.25 | 0.06 | 0 | 530 |  | 163 | 15 | 475 | 1 |  |  |  | 485
70 | 81.97 | 0.12 | 0.15 | 2.2 | 0 | 6.5 | 6.5 | 2.5 | 0.06 | 0 | 548 |  | 154 | 12 | 480 | 1.5 |  |  |  | 500
71
72
73
74
75